## Table1
Point | Comment | Sb(Mass%) | Pt(Mass%) | S(Mass%) | Zn(Mass%) | Cr(Mass%) | As(Mass%) | Co(Mass%) | Cu(Mass%) | Au(Mass%) | Ni(Mass%) | Fe(Mass%) | Total(Mass%)
1 | 119a-12 | 0 | 0.034 | 12.627 | 0.008 | 0.002 | 51.472 | 8.103 | 0 | 0 | 17.537 | 9.908 | 99.691
2 | 119a-63 | 0.063 | 0.027 | 16.935 | 0 | 0 | 55.433 | 8.325 | 0 | 0 | 17.845 | 0.191 | 98.819
3 | 119b-38 | 0.046 | 0.05 | 16.076 | 0 | 0.005 | 55.918 | 10.701 | 0 | 0 | 8.534 | 6.782 | 98.112
4 | 119b-8 | 0.0252 | 0.0476 | 10.3123 | 0 | 0 | 56.748 | 8.92 | 0 | 0 | 23.53 | 0.0843 | 99.6674
5 | 119b-34 | 0.0909 | 0.0655 | 9.2243 | 0 | 0 | 57.8239 | 8.2895 | 0 | 0 | 24.5307 | 0.0578 | 100.0826
6 | 119b-33 | 0.0066 | 0.047 | 7.9869 | 0 | 0 | 59.9675 | 7 | 0 | 0 | 24.53 | 0.0808 | 99.6188
7 | 225f-12 | 0.006 | 0.0289 | 7.6889 | 0 | 0 | 60.0988 | 4.1695 | 0 | 0 | 27.9759 | 0 | 99.968
8 | 119a-32 | 0.0009 | 0.0347 | 7.6 | 0 | 0 | 60.7469 | 12.16 | 0 | 0 | 19.23 | 0.0495 | 99.822
9 | 119a-35 | 0.023 | 0.1075 | 7.43 | 0 | 0 | 60.2 | 4.85 | 0 | 0 | 26.79 | 0.0232 | 99.4237
10 | 225f-4 | 0.042 | 0.0652 | 7 | 0 | 0 | 61.13 | 5.67 | 0 | 0 | 25.72 | 0.0361 | 99.6633
11 | 119b-26 | 0.0043 | 0.0246 | 6.71 | 0 | 0 | 61.37 | 9.84 | 0 | 0 | 21.29 | 0.0538 | 99.2927
12 | 119a-34 | 0.019 | 0.0447 | 5.9942 | 0 | 0 | 62.7643 | 5.4206 | 0 | 0 | 25.821 | 0 | 100.0638
13 | 119a-46 | 0 | 0.0283 | 5.2428 | 0 | 0 | 63.5675 | 5.8746 | 0 | 0 | 25.2718 | 0 | 99.985
14 | 141b-11 | 0.037 | 0.0376 | 15.09 | 0 | 0 | 48.38 | 0.3856 | 0 | 0 | 34.78 | 0.2721 | 98.9823
15 | 141b-19 | 0.022 | 0.0376 | 15.43 | 0 | 0 | 48.36 | 0.4639 | 0.0324 | 0 | 34.82 | 0.3482 | 99.5141
16 | 141b-5 | 0.092 | 0.02 | 15.89 | 0 | 0 | 48.35 | 0.3215 | 0 | 0 | 35.16 | 0.2079 | 100.0414
17 | 141b-2 | 0.078 | 0.02 | 15.59 | 0 | 0 | 48.32 | 0.4452 | 0 | 0 | 34.8 | 0.2154 | 99.4686
18 | 141b-9 | 0.013 | 0.0411 | 15.47 | 0 | 0 | 48.3 | 0.4419 | 0 | 0 | 34.58 | 0.6639 | 99.5099
19 | 141b-21 | 0.019 | 0.0281 | 15.2 | 0 | 0 | 48.21 | 0.2356 | 0 | 0 | 34.76 | 0.4947 | 98.9474
20 | 141b-29 | 0.0914 | 0.0281 | 15.26 | 0 | 0 | 48.2 | 0.2578 | 0 | 0 | 34.92 | 0.3409 | 99.0982
21 | 141b-24 | 0.0852 | 0.0464 | 15.69 | 0 | 0 | 48.19 | 0.487 | 0 | 0 | 34.79 | 0.3071 | 99.5957
22 | 141b-30 | 0.0268 | 0.0464 | 15.11 | 0 | 0 | 48.17 | 0.3194 | 0 | 0 | 34.5 | 0.6197 | 98.7923
23 | 141b-20 | 0.0601 | 0.0339 | 15.67 | 0 | 0 | 48.15 | 0.5003 | 0 | 0 | 34.83 | 0.3228 | 99.5671
24 | 141b-22 | 0.0579 | 0.0339 | 15.45 | 0 | 0 | 48.09 | 0.5166 | 0 | 0 | 34.56 | 0.5988 | 99.3072
25 | 141b-12 | 0.0392 | 0.0299 | 15.59 | 0 | 0 | 48.06 | 0.3446 | 0 | 0 | 34.9 | 0.2238 | 99.1875
26 | 141b-55 | 0.03 | 0.0299 | 15.47 | 0 | 0 | 48.02 | 0.3427 | 0 | 0 | 34.99 | 0.185 | 99.0676
27 | 436-101 | 0.0105 | 0.0297 | 15.31 | 0 | 0 | 48.02 | 0.3311 | 0 | 0 | 34.16 | 1.1 | 98.9613
28 | 176B-11 | 0.03 | 0.0297 | 15.31 | 0 | 0 | 47.95 | 0.284 | 0 | 0 | 34.73 | 0.5005 | 98.8342
29 | 176B-49 | 0.076 | 0.0237 | 15.58 | 0 | 0 | 47.93 | 0.3108 | 0 | 0 | 34.95 | 0.2723 | 99.1428
30 | 436-115 | 0.052 | 0.0176 | 15.72 | 0 | 0 | 47.91 | 0.3547 | 0 | 0 | 34.76 | 0.2219 | 99.0362
31 | 176B-124 | 0.039 | 0.0176 | 15.45 | 0 | 0 | 47.91 | 0.3325 | 0 | 0 | 34.91 | 0.3479 | 99.007
32 | 436-106 | 0.043 | 0.0275 | 15.62 | 0 | 0 | 47.87 | 0.3467 | 0 | 0 | 34.98 | 0.1754 | 99.0626
33 | 436-79 | 0.039 | 0.0275 | 15.47 | 0 | 0 | 47.85 | 0.2784 | 0 | 0 | 34.86 | 0.3327 | 98.8576
34 | 176B-58 | 0.036 | 0.1367 | 15.61 | 0 | 0 | 47.74 | 0.3994 | 0 | 0 | 35.01 | 0.1849 | 99.117
35 | 176B-7 | 0.024 | 0.0825 | 15.64 | 0 | 0 | 47.56 | 0.462 | 0 | 0 | 34.82 | 0.4018 | 98.9903
36 | 436-76 | 0.035 | 0.0825 | 15.69 | 0 | 0 | 47.48 | 0.3156 | 0 | 0 | 35 | 0.1943 | 98.7974
37 | 436-81 | 0.028 | 0.2357 | 15.78 | 0 | 0 | 47.22 | 0.3354 | 0 | 0 | 35.28 | 0.1975 | 99.0766

## Table2
Point | Comment | Sb(Mass%) | Pt(Mass%) | S(Mass%) | As(Mass%) | Zn(Mass%) | Cr(Mass%) | Co(Mass%) | Cu(Mass%) | Au(Mass%) | Ni(Mass%) | Fe(Mass%) | Total(Mass%)
1 | FD-122-04 | 0 | 0.02 | 19.109 | 43.44 | 0.002 | 0 | 20.699 | 0 | 0 | 15.339 | 1.276 | 99.885
2 | FD-122-06 | 0.049 | 0.025 | 19.339 | 43.506 | 0.009 | 0.007 | 20.054 | 0 | 0 | 15.463 | 1.15 | 99.602
3 | FD-122-10 | 0 | 0.041 | 35.394 | 0.138 | 0 | 0.037 | 0.112 | 0 | 0 | 63.481 | 0.62 | 99.823
4 | FD-122-13 | 0 | 0.026 | 18.974 | 43.65 | 0.012 | 0.007 | 17.572 | 0 | 0 | 17.898 | 1.21 | 99.349
6 | FD-126-03 | 0 | 0.039 | 53.443 | 0.013 | 0 | 0 | 0 | 0 | 0 | 1.774 | 44.374 | 99.643
7 | FD-126-05 | 0 | 0.017 | 53.462 | 0.972 | 0 | 0 | 0.034 | 0.006 | 0 | 2.096 | 43.758 | 100.345
8 | FD-126-06 | 0 | 0.049 | 53.288 | 0.072 | 0 | 0.011 | 0 | 0.585 | 0 | 0.457 | 45.558 | 100.02
9 | FD-132-04 | 0 | 0.023 | 18.549 | 44.43 | 0.017 | 0.02 | 28.076 | 0.062 | 0 | 4.15 | 4.026 | 99.353
10 | FD-132-05 | 0.054 | 0.031 | 19.535 | 44.136 | 0.022 | 0.001 | 0.044 | 0 | 0 | 0.009 | 35.304 | 99.136
11 | FD-132-22 | 0.03 | 0.039 | 19.572 | 44.597 | 0 | 0.005 | 0.165 | 0.007 | 0 | 0.004 | 34.894 | 99.313
13 | FD-132-38 | 0 | 0.022 | 13.573 | 50.634 | 0.049 | 0.189 | 5.94 | 0 | 0 | 25.73 | 2.685 | 98.822
14 | FD-132-40 | 0 | 0.036 | 18.681 | 43.742 | 0.199 | 2.702 | 8.643 | 0.03 | 0 | 18.896 | 7.202 | 100.131
15 | FD-138-09 | 0.01 | 0.028 | 54.06 | 0.001 | 0 | 0 | 0 | 0 | 0 | 0.112 | 46.299 | 100.51
16 | FD-138-10 | 0 | 0.032 | 18.673 | 43.89 | 0.019 | 0.03 | 24.632 | 0 | 0 | 8.669 | 3.169 | 99.114
17 | FD-140-06 | 0.043 | 0.039 | 19.566 | 44.635 | 0 | 0 | 0.33 | 0.009 | 0 | 34.024 | 0.926 | 99.572
18 | FD-140-07 | 0.025 | 0.023 | 20.245 | 44.357 | 0 | 0.002 | 4.474 | 0 | 0 | 30.667 | 0.693 | 100.486
23 | FD-522-01 | 0 | 0.024 | 40.445 | 6.61 | 0.007 | 0 | 3.222 | 0 | 0 | 50.319 | 0.238 | 100.865
24 | FD-522-04 | 0 | 0.022 | 43.459 | 0.033 | 0 | 0.005 | 18.339 | 0.903 | 0 | 34.666 | 1.855 | 99.282
25 | FD-522-06 | 0 | 0.024 | 43.031 | 0 | 0 | 0.002 | 19.16 | 0.916 | 0 | 34.389 | 1.045 | 98.567
26 | FD-522-08 | 0 | 0.029 | 43.534 | 0 | 0.002 | 0.025 | 18.633 | 0.913 | 0 | 34.859 | 1.482 | 99.477
27 | FD-522-12 | 0 | 0.045 | 43.236 | 0.007 | 0 | 0.021 | 17.873 | 0.766 | 0 | 35.493 | 2.54 | 99.981
28 | FD-522-13 | 0 | 0.038 | 43.789 | 0.018 | 0.039 | 0.053 | 18.022 | 0.808 | 0 | 34.533 | 3.186 | 100.486
29 | FD-522-14 | 0 | 0.039 | 43.116 | 0.03 | 0.014 | 0.003 | 18.1 | 0.883 | 0 | 34.751 | 2.671 | 99.607
30 | FD-522-19 | 0 | 0.028 | 43.121 | 0 | 0 | 0 | 18.029 | 0.895 | 0 | 34.468 | 2.773 | 99.314
31 | FD-522-27 | 0 | 0.044 | 43.11 | 0 | 0.013 | 0 | 18.238 | 0.94 | 0 | 34.567 | 2.405 | 99.317
32 | FD-522-36 | 0 | 0.035 | 44.081 | 0.16 | 0 | 0.022 | 18.322 | 0.809 | 0 | 33.222 | 2.792 | 99.443
33 | FD-522-49 | 0 | 0.021 | 43.291 | 0.021 | 0 | 0.021 | 18.071 | 0.871 | 0 | 34.206 | 2.589 | 99.091
34 | FD-522-50 | 0 | 0.054 | 43.658 | 1.749 | 0.015 | 0.01 | 22.507 | 3.608 | 0 | 24.873 | 3.238 | 99.712
35 | FD-522-55 | 0 | 0.032 | 43.21 | 0 | 0 | 0.003 | 18.148 | 0.901 | 0 | 34.223 | 2.704 | 99.221
36 | FD-522-56 | 0 | 0.079 | 43.355 | 2.807 | 0 | 0.009 | 23.459 | 2.197 | 0 | 23.439 | 3.852 | 99.197
37 | FD-520-04 | 0.032 | 0.033 | 41.554 | 0 | 0 | 0.008 | 14.389 | 2.343 | 0 | 39.071 | 1.974 | 99.404
38 | FD-520-19 | 0 | 0.027 | 41.747 | 0.004 | 0.002 | 0 | 11.826 | 0.696 | 0 | 41.547 | 2.652 | 98.501
39 | FD-504-01 | 0 | 0.029 | 42.553 | 0 | 0 | 0.001 | 2.615 | 0 | 0 | 39.084 | 15.87 | 100.152
40 | FD-504-05 | 0 | 0.024 | 32.693 | 0 | 0.023 | 0 | 0.209 | 0 | 0 | 42.293 | 23.238 | 98.48
41 | FD-504-12 | 0 | 0.065 | 31.545 | 4.422 | 0.031 | 0.004 | 31.83 | 0 | 0 | 32.768 | 1.108 | 101.773
43 | FD-504-23 | 0 | 0.031 | 41.725 | 0 | 0 | 0.002 | 7.457 | 0 | 0 | 37.034 | 12.074 | 98.323
44 | FD-504-25 | 0 | 0.025 | 35.003 | 0 | 0 | 0.01 | 0.273 | 0 | 0 | 63.41 | 1.078 | 99.799
45 | FD-504-30 | 0 | 0.038 | 41.495 | 0 | 0.009 | 0.007 | 8.333 | 0 | 0 | 36.886 | 11.611 | 98.379
46 | FD-504-31 | 0 | 0.023 | 34.985 | 0 | 0.006 | 0.003 | 0.305 | 0 | 0 | 63.145 | 1.132 | 99.599
47 | FD-504-33 | 0 | 0.058 | 34.61 | 0 | 0 | 0.008 | 0.291 | 0 | 0 | 63.799 | 0.899 | 99.665
48 | FD-504-36 | 0 | 0.072 | 34.835 | 0 | 0.015 | 0 | 0.281 | 0 | 0 | 63.75 | 0.931 | 99.884
49 | FD-503-05 | 0 | 0.075 | 42.412 | 0.026 | 0.053 | 0 | 6.701 | 0 | 0 | 46.281 | 3.59 | 99.138
50 | FD-503-37 | 0 | 0.043 | 34.737 | 0.011 | 0.004 | 0.019 | 0.291 | 0 | 0 | 63.503 | 1.22 | 99.828
51 | FD-140-11 | 0 | 0.986 | 33.535 | 0 | 0 | 0 | 0.473 | 1.559 | 0 | 34.282 | 29.825 | 100.66
52 | FD-140-11b | 0 | 7.429 | 33.535 | 2.017 | 0 | 0 | 0.473 | 1.559 | 0 | 27.282 | 27.825 | 100.12
Point | Comment | Sb(Mass%) | Pt(Mass%) | S(Mass%) | As(Mass%) | Zn(Mass%) | Cr(Mass%) | Co(Mass%) | Cu(Mass%) | Au(Mass%) | Ni(Mass%) | Fe(Mass%) | Total(Mass%)
1 | FD-122-10 | 0 | 0.041 | 35.394 | 0.138 | 0 | 0.037 | 0.112 | 0 | 0 | 63.481 | 0.62 | 99.823
2 | FD-522-01 | 0 | 0.024 | 40.445 | 6.61 | 0.007 | 0 | 3.222 | 0 | 0 | 50.319 | 0.238 | 100.865
3 | FD-504-25 | 0 | 0.025 | 35.003 | 0 | 0 | 0.01 | 0.273 | 0 | 0 | 63.41 | 1.078 | 99.799
4 | FD-504-31 | 0 | 0.023 | 34.985 | 0 | 0.006 | 0.003 | 0.305 | 0 | 0 | 63.145 | 1.132 | 99.599
5 | FD-504-33 | 0 | 0.058 | 34.61 | 0 | 0 | 0.008 | 0.291 | 0 | 0 | 63.799 | 0.899 | 99.665
6 | FD-504-36 | 0 | 0.072 | 34.835 | 0 | 0.015 | 0 | 0.281 | 0 | 0 | 63.75 | 0.931 | 99.884
7 | FD-503-37 | 0 | 0.043 | 34.737 | 0.011 | 0.004 | 0.019 | 0.291 | 0 | 0 | 63.503 | 1.22 | 99.828
Point | Comment | Sb(Mass%) | Pt(Mass%) | S(Mass%) | As(Mass%) | Zn(Mass%) | Cr(Mass%) | Co(Mass%) | Cu(Mass%) | Au(Mass%) | Ni(Mass%) | Fe(Mass%) | Total(Mass%)
1 | FD-522-04 | 0 | 0.022 | 43.459 | 0.033 | 0 | 0.005 | 18.339 | 0.903 | 0 | 34.666 | 1.855 | 99.282
2 | FD-522-06 | 0 | 0.024 | 43.031 | 0 | 0 | 0.002 | 19.16 | 0.916 | 0 | 34.389 | 1.045 | 98.567
3 | FD-522-08 | 0 | 0.029 | 43.534 | 0 | 0.002 | 0.025 | 18.633 | 0.913 | 0 | 34.859 | 1.482 | 99.477
4 | FD-522-12 | 0 | 0.045 | 43.236 | 0.007 | 0 | 0.021 | 17.873 | 0.766 | 0 | 35.493 | 2.54 | 99.981
5 | FD-522-13 | 0 | 0.038 | 43.789 | 0.018 | 0.039 | 0.053 | 18.022 | 0.808 | 0 | 34.533 | 3.186 | 100.486
6 | FD-522-14 | 0 | 0.039 | 43.116 | 0.03 | 0.014 | 0.003 | 18.1 | 0.883 | 0 | 34.751 | 2.671 | 99.607
7 | FD-522-19 | 0 | 0.028 | 43.121 | 0 | 0 | 0 | 18.029 | 0.895 | 0 | 34.468 | 2.773 | 99.314
8 | FD-522-27 | 0 | 0.044 | 43.11 | 0 | 0.013 | 0 | 18.238 | 0.94 | 0 | 34.567 | 2.405 | 99.317
9 | FD-522-36 | 0 | 0.035 | 44.081 | 0.16 | 0 | 0.022 | 18.322 | 0.809 | 0 | 33.222 | 2.792 | 99.443
10 | FD-522-49 | 0 | 0.021 | 43.291 | 0.021 | 0 | 0.021 | 18.071 | 0.871 | 0 | 34.206 | 2.589 | 99.091
11 | FD-522-50 | 0 | 0.054 | 43.658 | 1.749 | 0.015 | 0.01 | 22.507 | 3.608 | 0 | 24.873 | 3.238 | 99.712
12 | FD-522-55 | 0 | 0.032 | 43.21 | 0 | 0 | 0.003 | 18.148 | 0.901 | 0 | 34.223 | 2.704 | 99.221
13 | FD-522-56 | 0 | 0.079 | 43.355 | 2.807 | 0 | 0.009 | 23.459 | 2.197 | 0 | 23.439 | 3.852 | 99.197
14 | FD-520-04 | 0.032 | 0.033 | 41.554 | 0 | 0 | 0.008 | 14.389 | 2.343 | 0 | 39.071 | 1.974 | 99.404
15 | FD-520-19 | 0 | 0.027 | 41.747 | 0.004 | 0.002 | 0 | 11.826 | 0.696 | 0 | 41.547 | 2.652 | 98.501
16 | FD-504-30 | 0 | 0.038 | 41.495 | 0 | 0.009 | 0.007 | 8.333 | 0 | 0 | 36.886 | 11.611 | 98.379
17 | FD-503-05 | 0 | 0.075 | 42.412 | 0.026 | 0.053 | 0 | 6.701 | 0 | 0 | 46.281 | 3.59 | 99.138
Point | Comment | Sb(Mass%) | Pt(Mass%) | S(Mass%) | Te(Mass%) | As(Mass%) | Zn(Mass%) | Cr(Mass%) | Au(Mass%) | Pd(Mass%) | Ir(Mass%) | Ni(Mass%) | Fe(Mass%) | Total(Mass%)
1 | FD-138-Pt-Ir-Pd-Te-01 | 0.519 | 6.158 | 42.416 | 4.361 | 2.909 | 0 | 0 | 0.099 | 5.842 | 2.563 | 0.492 | 34.966 | 100.33
2 | FD
Point | Comment | Sb(Mass%) | Pt(Mass%) | S(Mass%) | As(Mass%) | Zn(Mass%) | Cr(Mass%) | Co(Mass%) | Cu(Mass%) | Au(Mass%) | Ni(Mass%) | Fe(Mass%) | Total(Mass%)
1 | FD-140-22 | 0 | 7.429 | 33.535 | 2.017 | 0.008 | 0.006 | 0.473 | 1.559 | 0 | 27.282 | 27.825 | 100.134
2 | FD-140-23 | 0.025 | 76.579 | 16.379 | 1.663 | 0.035 | 0.829 | 0.026 | 0.076 | 0 | 1.881 | 1.931 | 99.424
3 | FD-140-24 | 0 | 0.986 | 34.913 | 0 | 0.046 | 0.055 | 0.281 | 0.097 | 0 | 32.819 | 30.926 | 100.123
4 | FD-138-05 | 0 | 0.605 | 51.266 | 0.014 | 0.051 | 0.705 | 0.103 | 0.002 | 0 | 0.447 | 46.303 | 99.496