## Table 1
Table S1 List of analysed samples with locations, GPS coordinates description, position, ore vs gangue mineralogy and selected set of analytical methods.
Location |  | Sample Name | Description | Position | Degree of weathering | Ore minerals | Gangue minerals | Elevation | Longitude | Latitude | Petrography | XRD | ICP-MS+XRF
TRGOVSKA GORA Mt.
PRIMARY ORE | GVOZDANSKO | TG - GVZ1a | Ore breccia; limonite > siderite + ankerite | allochthonous, mineralised material scattered within mine dump on the top of an plateau | high | limonite ± siderite, limonite | carbonate | 330 | 16.197312 | 45.136427 |  | y | y
|  | TG - GVZ1b | Ore breccia; limonite ≈ siderite + ankerite |  |  |  |  | 330 | 16.197312 | 45.136427 |  | y | y
|  | TG - GVZ1c | Ore breccia; haematite, siderite, ankerite >> limonite |  |  | haematite, limonite ± siderite/ankerite | carbonate, quartz | 330 | 16.197312 | 45.136427 |  | y | y
|  | TG - GVZ1d | Ore breccia; siderite + ankerite > limonite, haematite (<=20%) |  |  | siderite/ankerite, limonite, haematite |  | 330 | 16.197312 | 45.136427 |  | y | y
|  | TG - GVZ2 | Ore breccia | in situ, elevation slope | moderate | limonite, haematite | quartz, carbonate | 325 | 16.199667 | 45.136942 | y
|  | TG - GVZ3 | Ore breccia; haematitised/limonitised |  |  |  | quartz | 320 | 16.197652 | 45.136254 | y
|  | TG - GVZ4 | Ore breccia; ankerite/siderite, quartz > limonite,haematite (<=10%) | allochthonous, mineralised material scattered within mine dump on the top of an plateau |  | ankerite, limonite, haematite | muscovite mica, quartz | 330 | 16.197312 | 45.136427 | y
|  | TG - GVZ5 | Ore breccia; siderite-haematite > sulphide mineralisation |  |  | siderite, haematite, limonite, galena, chalcopyrite | quartz | 330 | 16.197647 | 45.13626 |  | y | y
| BEŠLINEC - ŠESTINA KOSA | TG - BŠL-Škosa2b | Ore; ankerite + siderite >> limonite | allochthonous, mine damp |  | siderite/ankerite, limonite | n.a | 198.12 | 16.2440031 | 45.125243 |  | y
|  | TG - BŠL-Škosa3 | Mineralised sandstone; quartz >> limonite |  | moderate/low | n.a. | quartz, felspat | 192.25 | 16.2443665 | 45.124758 | y
|  | TG - BŠL-Škosa6a | Ore; limonite-goethite>>>ankerite | in situ, along the edge of the stream | high | goethite, limonite, ankerite | clay minerals (?) | 199.953262 | 16.244585 | 45.124412 |  | y | y
|  | TG - BŠL-Škosa6b | Mineralised sandstone; haematitised/limonitised |  |  |  | n.a | 199.953262 | 16.244585 | 45.124412 |  | y | y
| ZRIN | TG - ZRIN1 | Mineralised fine-grained sandstone/ siltstone, galena-haematite-quartz veins, pervasive limonitization | allochthonous, mine damp | moderate | siderite, haematite, limonite | quartz, sandstone | 289.502045 | 16.218332 | 45.089728 | y | y | y
|  | TG - ZRIN2 | Mineralised fine grained sandstone; quartz-siderite veins |  |  |  |  | 289.502045 | 16.218332 | 45.089728 | y
|  | TG - ZRIN3 | Mineralised fine grained sandstone; quartz-haematite veins |  | moderate | haematite, siderite | quartz | 289.502045 | 16.218332 | 45.089728 | y
| JOKIN POTOK | TG - JP1a | Mineralised conglomerate/coarse grained sandstone; pervasive limonitization | allochthonous, plateau with mine damp | high | limonit, goethit (?) | quartz, sandy, clay minerals, manganese minerals (?) | 160.11 | 16.28191772 | 45.08707855 |  | y | y
|  | TG - JP3 | Ore; limonite/goethite |  |  | goethite, limonite, ankerite |  | 170.068268 | 16.280827 | 45.087461 |  | y | y
|  | TG - JP5 | Mineralised fine grained sandstone; limonitised | allochthonous, on the mine dump near a abandoned mine | low | limonite | quartz, felspat | 162.99 | 16.28094 | 45.087521 | y | y
| VIDORIJA | TG - VID2a | Ore; limonite-goethite >>ankerite | allochthonous, by the abandoned underground mines | high | limonite, haematite (?)>>ankerite | quartz, mica, rock fragments | 232.56366 | 16.297988 | 45.082778 |  | y | y
|  | TG - VID2b | Ore; limonite-goethite > ankerite within sandstone |  |  | limonite, goethite >ankerite |  | 232.56366 | 16.297988 | 45.082778 |  | y | y
|  | TG - VID3 | Ore; ankerite/siderite, limonite | allochthonous, by the abandoned mine rail |  | ankerite/siderite, limonite | n.a | 231.5 | 16.297066 | 45.0838421 |  | y | y
PROXIMAL SECONDARY ORE | MAJDAN | TG - MAJ1a | Redeposited iron ore; various degree of weathering | in situ, in a soil profile on a lower part of the hill. Profile recently opened by forestry activities | variable | limonit/hematit, ankerit/siderit | quartz, mica, rock fragments | 287.508331 | 16.217506 | 45.102013 | y
|  | TG - MAJ1a2 | Redeposited iron ore; ankerite >> limonite |  | low | ankerite, limonite, |  | 287.508331 | 16.217506 | 45.102013 |  | y | y
|  | TG - MAJ1a3 | Redeposited mineralised fine grained sandstone; ankerite ± limonite/goethite, haematite |  | moderate | ankerite/siderite, limonite, haematite | quartz, mica, rock fragments | 287.508331 | 16.217506 | 45.102013 |  | y | y
|  | TG - MAJ1a4 | Redeposited iron ore; ankerite/siderite, limonite. Traces of host sandstone. |  | high | ankerite/siderite, limonite >>haematite | quartz, mica, rock fragments, clay minerals | 287.508331 | 16.217506 | 45.102013 |  | y | y
| BEŠLINEC - ŠESTINA KOSA | TG - BŠL-Škosa2a | Bog iron ore; limonite - goethite | allochthonous, on the mine damp | moderate | goethite, limonite | n.a | 198.12 | 16.2440031 | 45.125243 | y | y
|  | TG - BŠL-Škosa5 | Bog iron ore; limonite - goethite | in-situ, along the edges of the stream in a waterlogged valley | high | goethite, limonite, ankerite | clay minerals (?) | 192.248093 | 16.244367 | 45.124759 | y | y | y
| JOKIN POTOK | TG - JP6 | Bog iron ore; limonite-goethite | allochthonous, by the stream |  | limonite, goethite | clay minerals | 170.068268 | 16.28088 | 45.087408 | y | y | y
SLAG |  | TG - JP4 | Arheological slag; direct reduction process (bloomery iron production) tap slag | allochthonous, mine damp near a stream and abandoned mine | n.a. | fayalite, wustite | n.a. | 170.068268 | 16.280859 | 45.087436 | y |  | y
PETROVA GORA Mt.
PRIMARY ORE | PETROVAC | PG - PET1 | Mineralised coarse-grained sandstone/conglomerate with limonite-siderite matrix | allochthonous, in the flank of stream sediments at the bottom of the basin | moderate | limonite, siderite | quartz | 356.519775 | 15.830353 | 45.270982 | y
| PECKA | PG - PEC1 | Ore; limonite-goethite>>>ankerite | allochthonous, near a plateau with three abandoned underground mines | high | goethite-limonite>> ankerite haematite (?) |  | 356.52 | 15.830352 | 45.2709821 |  | y | y
|  | PG - PEC3a | Ore; goethite-limonite ≈ ankerite, quartz |  | moderate | goethite/limonite, ankerite | quartz, manganese minerals (?) | 342.443726 | 15.830487 | 45.27119 | y | y | y
|  | PG - PEC3b | Ore; limonite > ankerite |  | high | goethite/limonite, ankerite | quartz, manganese minerals (?) | 342.443726 | 15.830487 | 45.27119 | y | y | y
|  | PG - PEC3c | Mineralised sandstone; limonitised |  |  | goethite/limonite, ankerit e(?), haematite(?) | n.a. | 342.443726 | 15.830487 | 45.27119 | y
|  | PG - PEC4a | Mineralised sandstone; haematitised/limonitised, quartz veins |  | moderate/high | limonite, haematite, siderite(?) | quartz | 347.799652 | 15.830573 | 45.271118 | y
|  | PG - PEC4b | Ore; limonite-goethite |  | high | limonite, goethite, haematite(?) | quartz, manganese minerals (?) | 347.799652 | 15.830573 | 45.271118 | y | y | y
|  | PG - PEC5 | Mineralised coarse graines andstone/conglomerate, haematitised/limonitised > quartz, siderite |  | moderate | limonite, goethite, haematite(?) | quartz, mica (?), manganese minerals | 335.620453 | 15.830852 | 45.271269 |  | y | y
| KIJAK | PG - KIJ1 | Ore; barite, quartz >> siderite, limonite | in situ, underground mine shaft |  | limonite(?), siderite | barite, quartz (?) | 301.78 | 15.815277 | 45.252298 | y
| KIJAK (SAMOGRAD-DUBOKI POTOK) | PG - S-DP- 1a | Ore; limonite-goethite >> barite (15%) | allochthonous, mine dump close to underground mines | high | goethite/limonite, siderite(?) | barite | 220 | 15.818609 | 45.249365 |  | y | y
|  | PG - S-DP- 1b | Ore; limonite-goethite >>> barite (5%) |  | high | goethite/limonite |  | 220 | 15.818609 | 45.249365 |  | y | y
|  | PG - S-DP- 2 | Ore; siderite-barite |  | low | siderite>>> limonite crust |  | 220 | 15.818609 | 45.249365 | y
|  | PG- S-DP-3 | Ore; limonite-goethite >> barite (15%) | allochthonous, mine dump close to underground mines , left side of the modern road | high | goethite/limonite | barite, quartz (?) | 220 | 15.818609 | 45.249365 |  | y | y
|  | PG - S-DP-4 | Mineralised sandstone; hematitised |  | moderate | haematite | quartz (?), feldspar | 220 | 15.818609 | 45.249365 | y
LOWLAND BETWEEN TRGOVSKA AND PETROVA GORA Mts.
DISTAL SECONDARY ORE | OSEKOVO | OS-1 | Bog iron ore; limonite-goethite, nodular concretions and irregular fragments (dia. 0.5 - 5 cm) | in situ, ploughed soil surface (25-30 cm depth) - reddish soil (dia. 15 m), edge gentle slope of an elevation, by a swampy depression. | high | goethite, limonite | manganese and clay minerals | 120.617538 | 16.604101 | 45.520241 | y | y | y
| HRASTOVICA | HR-3 | Bog iron ore; limonite-goethite, nodular concretions and irregular fragments (dia. 0.2 - 2 cm) |  |  |  |  | 130 | 16.306334 | 45.391232 | y | y | y
| BUZETA | BUZ-1 | Bog iron ore; limonite-goethite nodule (dia. 5 cm) | allochthonous, along the banks of the Buzeta stream, upstream from Donja Buzeta village |  |  | clay minerals | 160 | 16.107817 | 45.266315 | y |  | y