## Sheet1
Table S2 Geochemical analyses of selected TG (19), PG (8) and lowland (3) samples, including major elements contents (expressed in wt%), and trace and rare earth elements (REE) contents (expressed in ppm).
sample no. / element |  | Trgovska gora Mt. - primary ore | [12 empty] | Trgovska gora Mt. - proximal secondary ore |  |  |  |  | TG - slag | Petrova gora Mt. - primary ore | [7 empty] | Lowland between PG and TG Mts., distal secondary ore
|  | TG-GVZ1A | TG-GVZ1B | TG-GVZ1C | TG-GVZ1D | TG-GVZ5 | TG-ZRIN1 | TG-BŠL-Škosa6A | TG-BŠL-Škosa6B | TG-JP1A | TG-JP3 | TG-VID2A | TG-VID2B | TG-VID3 | TG-MAJ1A2 | TG-MAJ1A3 | TG-MAJ1A4 | TG-BSL-SK5 | TG-JP6 | TG-JP4 | PG-PEC1 | PG-PEC3A | PG-PEC3B | PG-PEC4B | PG-PEC5 | PG-S-DP1A | PG-S-DP1B | PG-S-DP3 | OS U-1 | HR U-3 | BUZ U-1
Major elements | LOI | 10.1 | 7 | 2.8 | 2.1 | 24.9 | 14.1 | 12.3 | 4.8 | 7.2 | 12 | 7.9 | 8.4 | 8.7 | 6.6 | 6.9 | 6.6 | 11.6 | 12.9 | <-5,1 | 9.1 | 4.7 | 7.1 | 8.6 | 5.1 | 7.6 | 8.5 | 10.7 | 6.8 | 17.4 | 10.1
| SiO2 | 10.37 | 47.25 | 63.99 | 79.6 | 16.75 | 17.69 | 3.01 | 61.57 | 45.69 | 4.03 | 2.15 | 33.23 | 33.16 | 49.58 | 32.91 | 50.47 | 4.78 | 6.15 | 21.76 | 16.36 | 64.21 | 40.67 | 29.27 | 58.9 | 3.9 | 26.83 | 0.9 | 58.49 | 43.83 | 35.68
| TiO2 | 0.04 | 0.63 | 0.37 | 0.56 | 0.04 | 0.07 | 0.03 | 0.52 | 0.51 | <0,01 | <0,01 | 0.39 | 0.18 | 0.39 | 0.11 | 0.31 | 0.11 | 0.07 | 0.25 | 0.3 | 0.17 | 0.33 | 0.3 | 0.2 | <0,01 | 0.25 | <0,01 | 1.05 | 0.81 | 0.6
| Al2O3 | 0.99 | 7.51 | 7.54 | 7.12 | 1.6 | 2.56 | 1.31 | 2.9 | 8.18 | 0.87 | 0.19 | 8.37 | 3.39 | 10.02 | 2.79 | 7.45 | 2.65 | 1.88 | 4.57 | 7.86 | 4.6 | 5.85 | 5.7 | 3.79 | 0.16 | 3.9 | 0.03 | 14.1 | 12.4 | 13.81
| Fe2O3 | 77.9 | 36.06 | 21 | 8.77 | 47.44 | 45.05 | 74.76 | 28.8 | 29.29 | 80.02 | 86.15 | 45.9 | 53.13 | 27.09 | 55.94 | 31.41 | 78.26 | 75.73 | 71.75 | 64.62 | 23.12 | 44.54 | 52.74 | 28.21 | 51.42 | 54.88 | 76.64 | 13.74 | 9.48 | 34.71
| Cr2O3 | <0,01 | 0.01 | 0.02 | 0.03 | <0,01 | 0.01 | <0,01 | 0.06 | <0,01 | <0,01 | <0,01 | <0,01 | <0,01 | <0,01 | <0,01 | <0,01 | <0,01 | <0,01 | <0,01 | <0,01 | 0.02 | <0,01 | <0,01 | <0,01 | <0,01 | <0,01 | <0,01 | 0.01 | 0.03 | 0.02
| CaO | 0.04 | 0.03 | 0.06 | 0.03 | 0.39 | 0.1 | 0.12 | 0.05 | 0.06 | 0.01 | 0.05 | 0.03 | 0.02 | 0.03 | 0.01 | 0.02 | 0.11 | 0.23 | 0.83 | 0.03 | 0.02 | 0.02 | 0.02 | 0.02 | <0,01 | 0.02 | <0,01 | 0.36 | 10.22 | 0.56
| MgO | 0.01 | 0.04 | 0.05 | 0.06 | 4.79 | 1.5 | 0.1 | 0.09 | 0.18 | 0.12 | 0.16 | 0.1 | 0.01 | 0.07 | 0.1 | 0.08 | 0.07 | 0.27 | 1.52 | 0.15 | 0.05 | 0.08 | 0.08 | 0.06 | <0,01 | 0.05 | <0,01 | 0.77 | 4.07 | 1.36
| MnO | 0.23 | 0.32 | 1.53 | 0.5 | 1.56 | 1.49 | 6.19 | 0.28 | 5.57 | 1.4 | 3.21 | 0.29 | 0.05 | 2.9 | 1.47 | 2.28 | 0.14 | 2.09 | 4.87 | 0.06 | 2.01 | 0.21 | 1.45 | 1.78 | 0.31 | 1.47 | 1.02 | 1.56 | 0.26 | 0.61
| K2O | 0.19 | 0.9 | 0.98 | 1.55 | 0.08 | 0.05 | 0.28 | 0.28 | 1.71 | 0.1 | 0.04 | 1.43 | 0.4 | 1.24 | 0.34 | 0.98 | 0.54 | 0.1 | 0.94 | 1.78 | 0.76 | 1.08 | 0.96 | 0.63 | 0.01 | 0.78 | <0,01 | 1.82 | 1.09 | 1.97
| Na2O | 0.02 | 0.16 | 0.4 | 0.21 | <0,01 | 0.15 | 0.02 | 0.03 | 0.24 | 0.02 | <0,01 | 0.29 | 0.03 | 0.16 | 0.03 | 0.09 | 0.04 | 0.05 | 0.22 | 0.13 | 0.07 | 0.09 | 0.26 | 0.04 | <0,01 | 0.07 | <0,01 | 0.85 | 0.55 | 0.09
| P2O5 | 0.2 | 0.29 | 0.19 | 0.11 | 0.03 | 0.02 | 1.65 | 0.23 | 1.5 | 0.23 | 0.02 | 0.07 | 1.01 | 0.04 | 0.04 | 0.17 | 2.27 | 0.18 | 0.29 | 0.59 | 0.2 | 0.31 | 0.16 | 0.19 | <0,01 | 0.63 | 0.11 | 0.24 | 0.17 | 0.2
Base metals (Hydrothermal signature) | Cu | 45 | 35 | 31 | 19 | 4618 | 933 | 60 | 22 | 15 | 19 | 13 | 80 | 60 | 4952 | 370 | 88 | 7 | 59 | 11 | 21 | 105 | 8 | 78 | 10 | <2 | 10 | 4 | 27 | 22 | 43
| Pb | <5 | <5 | 8 | 7 | 1774 | >10000 | <5 | 7 | 27 | 57 | 422 | 133 | 72 | 9894 | 410 | 46 | 17 | 6 | 31 | 38 | 26 | 41 | 26 | 10 | <5 | 14 | <5 | 55 | 38 | 20
| Zn | 65 | 53 | 47 | 16 | 104 | >10000 | 412 | 298 | 189 | 203 | 111 | 91 | 359 | 114 | 365 | 145 | 487 | 76 | 27 | 146 | 79 | 69 | 422 | 57 | 61 | 106 | 65 | 81 | 40 | 102
| Ag | 1.4 | 0.5 | 0.7 | 0.6 | 5.3 | >200,0 | 0.6 | <0,5 | <0,5 | <0,5 | 1 | <0,5 | <0,5 | 30.2 | 7.2 | 1.7 | 1.2 | <0,5 | <0,5 | <0,5 | 0.8 | 0.7 | <0,5 | 0.6 | <0,5 | <0,5 | <0,5 | <0,5 | <0,5 | <0,5
| Co | 8 | 18.1 | 40.1 | 23.5 | 50.8 | 49.2 | 112.7 | 34.1 | 256.4 | 17.1 | 68.7 | 26 | 16.7 | 132.8 | 50.1 | 65 | 32.5 | 8.8 | 2.1 | 13.1 | 76.7 | 7.5 | 206.2 | 35.2 | 0.6 | 25 | 0.8 | 83.3 | 49.4 | 18
| Ni | 50 | 45 | 72 | 27 | 188 | 164 | 163 | 80 | 96 | 51 | 76 | 39 | 149 | 47 | 116 | 76 | 247 | 18 | 2 | 80 | 40 | 34 | 139 | 47 | 11 | 50 | 25 | 75 | 71 | 221
| Sn | <1 | 1 | <1 | 1 | 8 | 11 | <1 | 1 | 1 | <1 | <1 | <1 | <1 | 20 | 1 | 1 | <1 | <1 | <1 | <1 | <1 | <1 | <1 | <1 | <1 | <1 | <1 | 3 | 2 | 11
| Cd | 4.6 | 1.7 | 0.8 | <0,4 | 4.3 | 154.6 | 7.7 | 1 | 3.9 | 7.9 | 6.3 | 4.7 | 4.5 | 3.2 | 7 | 2 | 6.2 | 4.9 | 7.6 | 6.9 | 0.8 | 4 | 4.2 | <0,4 | 4.8 | 4.4 | 5.2 | 1 | <0,4 | 0.7
| Sb | 23 | 11 | 10 | 9 | 14 | 1140 | 28 | <5 | <5 | <5 | 10 | 17 | 33 | 462 | 130 | 15 | 19 | 20 | <5 | 5 | 14 | <5 | <5 | <5 | <5 | <5 | <5 | <5 | <5 | <5
| As | 23 | 45 | 31 | 31 | 251 | 217 | 23 | 27 | 63 | 16 | 84 | 70 | 126 | 249 | 197 | 55 | 120 | 34 | <5 | 28 | 72 | 21 | 47 | 23 | <5 | 15 | <5 | 36 | 29 | <5
| SO3 | <0,002 | <0,002 | <0,002 | <0,002 | 1080 | 7818 | <0,002 | 0.044 | <0,002 | 0.018 | 0.021 | 0.003 | <0,002 | 0.011 | 0.022 | 0.01 | <0,002 | <0,002 | 0.007 | <0,002 | <0,002 | <0,002 | 0.004 | <0,002 | >10,000 | 0.727 | 4274 | <0,002 | 0.027 | 0.016
| Ba | 34 | 164 | 545 | 207 | 22 | 76 | 342 | 70 | 2490 | 130 | 77 | 200 | 71 | 270 | 118 | 420 | 70 | 49 | 651 | 418 | 1102 | 385 | 892 | 972 | >50000 | 18414 | >50000 | 540 | 207 | 411
| Sr | 4.2 | 48.8 | 38.3 | 17.4 | 7.3 | 11.4 | 121.8 | 14.8 | 93.4 | 10.8 | 45.6 | 34 | 16.6 | 37.7 | 13.1 | 58.5 | 16.2 | 24.2 | 67.7 | 30.7 | 22.2 | 19.3 | 34.3 | 20.4 | 5992.6 | 185.6 | 1527 | 79.4 | 80.7 | 62.9
| Sum hyd | 258.2 | 423.1 | 823.9 | 358.5 | 8126.7 | 30774.2 | 1270.8 | 554.944 | 3234.7 | 511.818 | 914.621 | 694.703 | 907.8 | 16211.911 | 1784.422 | 973.21 | 1023.1 | 299.9 | 799.407 | 786.7 | 1538.5 | 589.5 | 1848.704 | 1175.2 | 66070 | 18824.727 | 10901 | 980.7 | 539.127 | 889.616
Redox sensitive | Mo | <2 | 2 | 5 | 10 | 3 | 3 | <2 | 3 | 6 | <2 | <2 | 3 | 3 | 2 | <2 | <2 | 4 | <2 | 3 | <2 | 8 | <2 | <2 | 3 | <2 | <2 | <2 | <2 | 2 | <2
| V | 45 | 89 | 76 | 76 | 21 | 23 | 20 | 36 | 51 | 12 | 8 | 59 | 26 | 46 | 18 | 39 | 31 | 32 | 56 | 47 | 37 | 24 | 25 | 18 | 5 | 24 | 5 | 155 | 124 | 175
| U | 0.9 | 2.5 | 1.7 | 1.6 | 0.2 | 0.6 | 5.4 | 4 | 3.8 | 7.4 | 1.1 | 2.9 | 2.4 | 5.2 | 0.9 | 1.7 | 3 | 6.6 | 8.8 | 2.6 | 2.9 | 1.8 | 3.2 | 2.1 | <0,1 | 1.5 | <0,1 | 5.2 | 5.7 | 2.1
| Th | 1 | 3.9 | 3.1 | 2.9 | 0.8 | 1.6 | 1.5 | 2.6 | 6.3 | 0.7 | <0,2 | 6.3 | 2.9 | 6 | 2 | 4.9 | 1.7 | 1.8 | 3.7 | 5.4 | 2.4 | 5.1 | 3.6 | 3.1 | <0,2 | 3.2 | <0,2 | 13.7 | 10.9 | 8.4
| Sum red | 46.9 | 97.4 | 85.8 | 90.5 | 25 | 28.2 | 26.9 | 45.6 | 67.1 | 20.1 | 9.1 | 71.2 | 34.3 | 59.2 | 20.9 | 45.6 | 39.7 | 40.4 | 71.5 | 55 | 50.3 | 30.9 | 31.8 | 26.2 | 5 | 28.7 | 5 | 173.9 | 142.6 | 185.5
Immobile elements | Zr | 8.7 | 99.8 | 119.9 | 80.1 | 13.6 | 26.8 | 7.6 | 202.1 | 170.4 | 3.3 | 2.5 | 115.8 | 51.1 | 106.8 | 33.1 | 90.6 | 22.9 | 14.1 | 71.8 | 73.4 | 41 | 89.9 | 90.9 | 58.9 | 3.1 | 61.6 | 1.7 | 393.3 | 293.6 | 103.6
| W | <0,5 | 7.8 | 1.3 | 6 | <0,5 | 0.6 | 0.9 | 1.5 | 1.1 | <0,5 | <0,5 | 2.9 | 7.3 | 1.3 | <0,5 | 1.1 | 0.5 | 0.8 | 1.8 | 1.1 | 0.7 | 2 | 0.6 | 0.7 | <0,5 | 0.8 | <0,5 | 2.5 | 2.4 | 2
| Nb | 0.9 | 6.6 | 7 | 4.3 | 1.1 | 2.1 | 0.7 | 8.8 | 7.9 | 0.3 | 0.1 | 7.4 | 3.1 | 7.7 | 2 | 5.6 | 1.9 | 1.4 | 4.4 | 5.1 | 3 | 5.5 | 4.6 | 2.9 | 0.2 | 3.6 | <0,1 | 18.9 | 16.7 | 9.9
| Ta | <0,1 | 0.4 | 0.5 | 0.2 | <0,1 | <0,1 | <0,1 | 0.6 | 0.5 | <0,1 | <0,1 | 0.4 | <0,1 | 0.5 | <0,1 | 0.4 | <0,1 | <0,1 | 0.2 | 0.2 | <0,1 | 0.4 | 0.2 | <0,1 | <0,1 | 0.1 | <0,1 | 1.3 | 1.1 | 0.6
| Th | 1 | 3.9 | 3.1 | 2.9 | 0.8 | 1.6 | 1.5 | 2.6 | 6.3 | 0.7 | <0,2 | 6.3 | 2.9 | 6 | 2 | 4.9 | 1.7 | 1.8 | 3.7 | 5.4 | 2.4 | 5.1 | 3.6 | 3.1 | <0,2 | 3.2 | <0,2 | 13.7 | 10.9 | 8.4
| Hf | 0.2 | 2.8 | 3.3 | 2.2 | 0.4 | 0.8 | 0.2 | 5 | 4.6 | <0,1 | <0,1 | 3.1 | 1.4 | 2.8 | 0.9 | 2.6 | 0.6 | 0.4 | 2 | 2.1 | 1.2 | 2.5 | 2.4 | 1.7 | 0.2 | 1.7 | <0,1 | 10.7 | 7.7 | 2.8
| Sum immobile | 10.8 | 121.3 | 135.1 | 95.7 | 15.9 | 31.9 | 10.9 | 220.6 | 190.8 | 4.3 | 2.6 | 135.9 | 65.8 | 125.1 | 38 | 105.2 | 27.6 | 18.5 | 83.9 | 87.3 | 48.3 | 105.4 | 102.3 | 67.3 | 3.5 | 71 | 1.7 | 440.4 | 332.4 | 127.3
REE (+Y, Sc) | Y | 32.7 | 18.3 | 15.8 | 9.1 | 5.4 | 7.2 | 55.1 | 30.6 | 46.2 | 26.4 | 6.4 | 16.3 | 31 | 13.8 | 7.2 | 15 | 33 | 18.9 | 53.6 | 15.9 | 10 | 8.6 | 8.1 | 6.5 | 9.7 | 7.8 | 8.4 | 39.1 | 23.6 | 56.5
| Sc | 24 | 13 | 14 | 9 | 4 | 5 | 3 | 4 | 7 | 2 | 2 | 7 | 9 | 9 | 7 | 9 | 9 | 3 | 6 | 9 | 12 | 5 | 6 | 8 | 0.5 | 6 | 0.5 | 13 | 11 | 24
| La | 3 | 11.9 | 7.9 | 7.3 | 2.6 | 5.1 | 3 | 8 | 22.3 | 11.8 | 1 | 22.4 | 13.5 | 19.8 | 6.9 | 16.7 | 5.7 | 7.8 | 17.6 | 18.7 | 10.3 | 14 | 11.8 | 11.4 | 1.2 | 25.4 | 0.4 | 49.1 | 26.4 | 31.7
| Ce | 7.9 | 23 | 25 | 17.9 | 5.2 | 10.3 | 5.8 | 16.9 | 46.9 | 17.1 | 1.1 | 47.8 | 25.1 | 47.7 | 11.4 | 32.5 | 10.5 | 12.9 | 26.5 | 37.6 | 32.5 | 28.9 | 26.9 | 30.5 | 0.9 | 50.6 | 0.3 | 179.3 | 77 | 73.6
| Pr | 1.26 | 3.05 | 2.09 | 1.66 | 0.64 | 1.21 | 1.44 | 2.08 | 6.04 | 3.17 | 0.17 | 5.47 | 3.53 | 4.83 | 1.6 | 4 | 1.65 | 2.65 | 4.71 | 4.6 | 2.63 | 3.2 | 2.74 | 2.64 | 0.13 | 6.87 | 0.05 | 12.18 | 6.02 | 9.89
| Nd | 7.2 | 12.7 | 8.9 | 6.4 | 2.7 | 4.6 | 8.9 | 8.7 | 26.1 | 14.3 | 0.8 | 20.2 | 15.2 | 18.6 | 6.1 | 14.8 | 8.4 | 13.4 | 20.9 | 17.6 | 9.9 | 11.9 | 10.6 | 9.8 | 0.6 | 30.2 | <0,3 | 45 | 22.4 | 43.7
| Sm | 4.36 | 3.8 | 2.96 | 1.64 | 0.64 | 1.01 | 4.06 | 2.48 | 7.57 | 4.27 | 0.34 | 4.23 | 5.14 | 4.18 | 1.21 | 2.97 | 2.84 | 4.71 | 6.22 | 3.89 | 2.34 | 2.24 | 2.05 | 1.97 | 0.73 | 7.63 | 0.4 | 9.21 | 4.49 | 11.96
| Eu | 3.08 | 1.48 | 1.09 | 0.47 | 0.22 | 0.28 | 1.3 | 0.72 | 1.97 | 1.7 | 0.34 | 1.28 | 1.54 | 1.31 | 0.35 | 0.81 | 0.78 | 4.83 | 4.05 | 0.89 | 0.51 | 0.47 | 0.43 | 0.41 | * | 2.19 | * | 1.87 | 0.96 | 3.1
| Gd | 6.81 | 4.25 | 3.67 | 1.69 | 1.05 | 1.24 | 7.69 | 3.85 | 10.66 | 5.28 | 0.75 | 3.46 | 7.95 | 3.55 | 1.34 | 3.08 | 4.39 | 5.53 | 8.49 | 3.84 | 3 | 2 | 1.75 | 1.93 | 2.39 | 4.83 | 1.32 | 8.19 | 4.45 | 15.62
| Tb | 1.06 | 0.6 | 0.55 | 0.27 | 0.21 | 0.23 | 1.06 | 0.66 | 1.49 | 0.72 | 0.14 | 0.55 | 1.2 | 0.49 | 0.24 | 0.5 | 0.67 | 0.57 | 1.12 | 0.6 | 0.44 | 0.29 | 0.27 | 0.26 | 0.23 | 0.44 | 0.23 | 1.31 | 0.69 | 2.15
| Dy | 6.04 | 3.39 | 3.1 | 1.56 | 1.24 | 1.42 | 6.25 | 4.22 | 8.21 | 4.19 | 0.95 | 3.28 | 6.45 | 2.67 | 1.47 | 2.99 | 4.27 | 2.76 | 6.16 | 3.5 | 2.46 | 1.6 | 1.48 | 1.38 | 1.7 | 2.02 | 1.65 | 7.74 | 4.4 | 11.06
| Ho | 1.14 | 0.68 | 0.6 | 0.35 | 0.23 | 0.29 | 1.33 | 0.92 | 1.61 | 0.86 | 0.23 | 0.66 | 1.16 | 0.53 | 0.28 | 0.57 | 0.96 | 0.49 | 1.26 | 0.67 | 0.43 | 0.31 | 0.31 | 0.27 | 0.28 | 0.37 | 0.33 | 1.55 | 0.91 | 2.06
| Er | 3.03 | 1.97 | 1.75 | 1.07 | 0.65 | 0.95 | 3.64 | 2.84 | 4.27 | 2.42 | 0.78 | 1.96 | 3.14 | 1.61 | 0.81 | 1.66 | 3.2 | 1.28 | 3.59 | 1.92 | 1.18 | 1.01 | 0.94 | 0.77 | 0.85 | 1.07 | 0.97 | 4.68 | 2.87 | 5.34
| Tm | 0.39 | 0.26 | 0.24 | 0.15 | 0.1 | 0.15 | 0.46 | 0.41 | 0.56 | 0.3 | 0.12 | 0.27 | 0.42 | 0.24 | 0.14 | 0.23 | 0.46 | 0.16 | 0.45 | 0.27 | 0.16 | 0.15 | 0.13 | 0.11 | 0.15 | 0.16 | 0.17 | 0.64 | 0.41 | 0.63
| Yb | 2.56 | 1.85 | 1.73 | 1.12 | 0.66 | 1.12 | 2.55 | 2.74 | 3.44 | 1.96 | 0.89 | 1.9 | 2.82 | 1.66 | 0.96 | 1.52 | 3.3 | 0.98 | 2.86 | 1.81 | 1.07 | 1.06 | 0.87 | 0.78 | 4.52 | 1.47 | 2.37 | 4.34 | 2.79 | 3.79
| Lu | 0.33 | 0.26 | 0.26 | 0.17 | 0.1 | 0.16 | 0.38 | 0.41 | 0.48 | 0.29 | 0.12 | 0.27 | 0.36 | 0.25 | 0.14 | 0.22 | 0.51 | 0.14 | 0.41 | 0.26 | 0.15 | 0.15 | 0.13 | 0.11 | 0.34 | 0.2 | 0.25 | 0.63 | 0.41 | 0.55
| Sum REE | 104.86 | 100.49 | 89.64 | 59.85 | 25.64 | 40.26 | 105.96 | 89.53 | 194.8 | 96.76 | 16.13 | 137.03 | 127.51 | 130.22 | 47.14 | 106.55 | 89.63 | 80.1 | 163.92 | 121.05 | 89.07 | 80.88 | 74.5 | 76.83 | 24.22 | 147.25 | 17.34 | 377.84 | 188.8 | 295.65