## Sheet1
Table S3 Correlation matrices for selected set of elements for: A Trgovska gora region, primary ore (taken only samples with Fe2O3>35%); B Trgovska gora region, proximal secondary ore (Fe2O3>35%); C Petrova gora region, primary ore (Fe2O3>35%). White box= no correlation; blue box = positive correlation; red box = negative correlation. See text for discussion.
A TRGOVSKA GORA Mt., primary ore; Fe2O3>35%
| SiO2 | Al2O3 | Fe2O3 | MnO | K2O | Na2O | P2O5 | SO3 | Cu | Pb | Zn | Ag | Co | Ni | Sn | Sb | As | Mo | V | U | Th | Ba
SiO2 | 1
Al2O3 | 0.884607 | 1
Fe2O3 | -0.8559014 | -0.7590431 | 1
MnO | -0.6403686 | -0.4755739 | 0.4811349 | 1
K2O | 0.7261367 | 0.9411534 | -0.5330961 | -0.3604124 | 1
Na2O | 0.6453463 | 0.8842421 | -0.6493342 | -0.3829076 | 0.8417861 | 1
P2O5 | -0.09942912 | -0.1211363 | 0.177069 | 0.5729373 | -0.03017442 | -0.2922949 | 1
SO3 | -0.0282724 | -0.07709106 | -0.3522582 | -0.03027077 | -0.2999857 | 0.2350922 | -0.2818453 | 1
Cu | -0.04278857 | -0.1772516 | -0.3341766 | -0.02168277 | -0.2852358 | -0.2143146 | -0.2842992 | 0.2067443 | 1
Pb | -0.04166454 | -0.09165269 | -0.3467977 | -0.02416058 | -0.3137999 | 0.2225963 | -0.3046467 | 0.998722 | 0.2368153 | 1
Zn | -0.0316341 | -0.06387945 | -0.3042149 | -0.006515365 | -0.2734433 | 0.2571218 | -0.2113657 | 0.9885148 | 0.06158741 | 0.9823371 | 1
Ag | -0.02179911 | -0.05454219 | -0.3193162 | -0.03466634 | -0.2674977 | 0.2686691 | -0.2540493 | 0.9927503 | 0.08829419 | 0.9877437 | 0.9988644 | 1
Co | -0.5128034 | -0.364901 | 0.2760092 | 0.9548697 | -0.2917645 | -0.2561862 | 0.4974552 | 0.1096393 | 0.1304282 | 0.1226243 | 0.1126761 | 0.08930312 | 1
Ni | -0.1825482 | -0.3692677 | -0.1960179 | 0.4015565 | -0.4870728 | -0.3606507 | 0.379587 | 0.4477897 | 0.5970927 | 0.4601055 | 0.3941484 | 0.382084 | 0.5452512 | 1
Sn | -0.01870886 | -0.1302335 | -0.4587351 | -0.0439914 | -0.3639089 | 0.07907752 | -0.3673931 | 0.8664751 | 0.665793 | 0.8804527 | 0.7832033 | 0.8004373 | 0.1403351 | 0.63385 | 1
Sb | -0.01837532 | -0.05214285 | -0.3152692 | -0.02516425 | -0.2627836 | 0.2687288 | -0.2292229 | 0.9896356 | 0.06650718 | 0.9836337 | 0.9994997 | 0.9993718 | 0.09800913 | 0.3841024 | 0.7868595 | 1
As | 0.1173778 | -0.07477006 | -0.5125432 | -0.1492515 | -0.2787816 | 0.003537299 | -0.3307771 | 0.6262614 | 0.7832949 | 0.6536618 | 0.5242474 | 0.5435713 | 0.08968278 | 0.7150401 | 0.8726863 | 0.5293538 | 1
Mo | 0.6354238 | 0.5277236 | -0.8477976 | -0.4825406 | 0.3545741 | 0.5128028 | -0.2147831 | 0.4301383 | 0.4578449 | 0.4380241 | 0.3723335 | 0.3878565 | -0.236833 | 0.4057969 | 0.5609198 | 0.380828 | 0.7474444 | 1
V | 0.8170825 | 0.840597 | -0.6143321 | -0.4963893 | 0.7681645 | 0.6546195 | -0.1378739 | -0.1792957 | -0.2078751 | -0.2012894 | -0.1714184 | -0.1592489 | -0.4566254 | -0.5048072 | -0.2135227 | -0.1528917 | -0.2620425 | 0.2101442 | 1
U | -0.2286048 | -0.03510953 | 0.3539778 | 0.320751 | 0.09296365 | -0.07125957 | 0.4650644 | -0.3677894 | -0.4396453 | -0.3910875 | -0.2936646 | -0.3183379 | 0.09810845 | -0.2537258 | -0.5079177 | -0.3177557 | -0.6438295 | -0.4539137 | -0.1349576 | 1
Th | 0.7914684 | 0.9574331 | -0.6523734 | -0.4211045 | 0.9686468 | 0.8796943 | 0.004737695 | -0.1280696 | -0.2553225 | -0.1447254 | -0.09821631 | -0.09476775 | -0.3190874 | -0.3384706 | -0.2199943 | -0.08856078 | -0.1312333 | 0.527145 | 0.7257294 | 0.04002884 | 1
Ba | -0.01973518 | 0.277476 | 0.05510242 | 0.6209419 | 0.4066947 | 0.2686953 | 0.6644643 | -0.2335504 | -0.4126774 | -0.2555142 | -0.1596587 | -0.1901896 | 0.5539626 | -0.04872788 | -0.3873755 | -0.1747613 | -0.5239539 | -0.2662351 | 0.1628522 | 0.6402114 | 0.3534766 | 1
B PETROVA GORA Mt., primary ore; Fe2O3>35%
| SiO2 | Al2O3 | Fe2O3 | MnO | K2O | Na2O | P2O5 | SO3 | Cu | Pb | Zn | Co | Ni | As | V | U | Th | Ba
SiO2 | 1
Al2O3 | 0.7107512 | 1
Fe2O3 | -0.7063058 | -0.3104856 | 1
MnO | 0.09488124 | -0.1873541 | 0.1291378 | 1
K2O | 0.5967467 | 0.9826228 | -0.2002836 | -0.2741798 | 1
Na2O | 0.5831973 | 0.7261426 | -0.2911842 | 0.3004784 | 0.6242958 | 1
P2O5 | 0.4234347 | 0.6611278 | -0.007157395 | 0.01519348 | 0.7283781 | 0.1817132 | 1
SO3 | -0.5954062 | -0.5938484 | 0.8223802 | 0.2037976 | -0.5517045 | -0.4560335 | -0.3621209 | 1
Cu | 0.3690999 | 0.4662831 | -0.1675012 | 0.465268 | 0.3527727 | 0.9447579 | -0.06919922 | -0.2761839 | 1
Pb | 0.7605058 | 0.9366448 | -0.3968446 | -0.3847984 | 0.9064205 | 0.5956878 | 0.5033054 | -0.5247052 | 0.3175573 | 1
Zn | 0.3339921 | 0.4357577 | -0.1561973 | 0.4964671 | 0.3256956 | 0.9309575 | -0.06709204 | -0.2809494 | 0.9975401 | 0.2684947 | 1
Co | 0.3601135 | 0.3293568 | -0.2237487 | 0.5741694 | 0.1967562 | 0.8867209 | -0.1649686 | -0.2515752 | 0.9805896 | 0.1871749 | 0.9834306 | 1
Ni | 0.4151534 | 0.6504284 | -0.09090717 | 0.404316 | 0.5713186 | 0.970945 | 0.2026964 | -0.3307533 | 0.9565121 | 0.459857 | 0.9535413 | 0.8943714 | 1
As | 0.6289398 | 0.7928828 | -0.3110219 | 0.2263559 | 0.6981418 | 0.9943506 | 0.2460998 | -0.489238 | 0.9058815 | 0.6761463 | 0.8875912 | 0.8339089 | 0.9530213 | 1
V | 0.4880919 | 0.9468554 | -0.1004329 | -0.2383185 | 0.9859064 | 0.5876512 | 0.7786626 | -0.5243238 | 0.3307162 | 0.8239088 | 0.3131092 | 0.1697551 | 0.5703739 | 0.6565988 | 1
U | 0.689421 | 0.9140291 | -0.312206 | 0.1243782 | 0.8483082 | 0.9391749 | 0.4689527 | -0.5626323 | 0.7796657 | 0.7889618 | 0.7597591 | 0.6812594 | 0.8933837 | 0.9671615 | 0.8164051 | 1
Th | 0.7933603 | 0.9776342 | -0.3850417 | -0.2316491 | 0.956751 | 0.6188344 | 0.6948994 | -0.5916774 | 0.3284941 | 0.9628745 | 0.291965 | 0.2040751 | 0.5123966 | 0.6964222 | 0.9026479 | 0.8395953 | 1
Ba | -0.8420354 | -0.9716249 | 0.435074 | 0.05792812 | -0.9127927 | -0.78926 | -0.5819653 | 0.6078702 | -0.5470223 | -0.9313972 | -0.5130791 | -0.4436398 | -0.6863439 | -0.8467182 | -0.8505384 | -0.9361677 | -0.9668477 | 1
C TRGOVSKA GORA Mt., proximal secondary ore; Fe2O3>35%
| SiO2 | Al2O3 | Fe2O3 | MnO | K2O | Na2O | P2O5 | SO3 | Cu | Pb | Zn | Ag | Co | Ni | Sn | Sb | As | Mo | V | U | Th | Ba
SiO2 | 1
Al2O3 | 0.8329126 | 1
Fe2O3 | -0.9642928 | -0.8238816 | 1
MnO | 0.234732 | 0.3683206 | -0.0513179 | 1
K2O | 0.5819203 | 0.8676343 | -0.4893437 | 0.4961384 | 1
Na2O | 0.1388273 | 0.4240341 | 0.04609319 | 0.9206196 | 0.6914371 | 1
P2O5 | -0.5573652 | -0.2794668 | 0.4752964 | -0.5908942 | -0.01002905 | -0.2491318 | 1
SO3 | 0.6641954 | 0.1790225 | -0.5438223 | 0.04172361 | 0.05473031 | -0.1241334 | -0.5252652 | 1
Cu | 0.4178576 | -0.1497937 | -0.3600476 | -0.2289877 | -0.3407019 | -0.4516419 | -0.4500221 | 0.9156596 | 1
Pb | 0.3597927 | -0.1867253 | -0.2632453 | -0.1954366 | -0.2752156 | -0.3624829 | -0.3496498 | 0.9268542 | 0.977856 | 1
Zn | -0.1864189 | -0.3400847 | 0.1233535 | -0.8518747 | -0.2523641 | -0.6692275 | 0.6943135 | 0.1775644 | 0.3214418 | 0.3933706 | 1
Ag | 0.2591982 | -0.2961611 | -0.1429505 | -0.04456688 | -0.3819145 | -0.2747041 | -0.4892202 | 0.8766309 | 0.9531101 | 0.9654954 | 0.2079579 | 1
Co | 0.7354983 | 0.5172395 | -0.827061 | -0.4826095 | 0.2266891 | -0.487701 | -0.04461981 | 0.5511634 | 0.5009195 | 0.4354937 | 0.4457557 | 0.2293782 | 1
Ni | -0.2217899 | -0.2149044 | 0.1271555 | -0.8425924 | -0.1021456 | -0.5842059 | 0.8415577 | -0.05099204 | 0.05592095 | 0.1270134 | 0.9571014 | -0.08005715 | 0.419693 | 1
Sn | 0.879807 | 0.5121357 | -0.887518 | -0.1560034 | 0.1919177 | -0.3031465 | -0.4693456 | 0.8238415 | 0.7381748 | 0.6655163 | 0.161827 | 0.5435887 | 0.8842592 | 0.03911449 | 1
Sb | 0.2429655 | -0.3161374 | -0.185025 | -0.3400477 | -0.4355008 | -0.5177965 | -0.2779103 | 0.8503835 | 0.9762386 | 0.9817454 | 0.4706672 | 0.9503408 | 0.4254643 | 0.2027846 | 0.6145493 | 1
As | 0.1032074 | -0.3286543 | -0.1136365 | -0.6941212 | -0.3857397 | -0.7095702 | 0.1896657 | 0.6367003 | 0.7888837 | 0.8204447 | 0.8349768 | 0.6897882 | 0.5681291 | 0.6512736 | 0.5218436 | 0.8739045 | 1
Mo | -0.5367755 | -0.1782292 | 0.5914595 | -0.07066053 | 0.2787353 | 0.2935203 | 0.8320503 | -0.4908807 | -0.5764745 | -0.4060638 | 0.3715751 | -0.4784796 | -0.3762557 | 0.5157866 | -0.6454972 | -0.4209195 | -0.09922966 | 1
V | 0.03624925 | 0.469929 | 0.07261573 | 0.8075007 | 0.7023422 | 0.9371086 | -0.07865711 | -0.4213277 | -0.7184781 | -0.6588721 | -0.6799266 | -0.5880998 | -0.496489 | -0.5070558 | -0.4405988 | -0.7821369 | -0.869203 | 0.3693024 | 1
U | -0.485875 | -0.1819524 | 0.5887765 | 0.7170634 | 0.06700982 | 0.7195279 | -0.119047 | -0.5506036 | -0.6176731 | -0.5710204 | -0.6926074 | -0.3688563 | -0.9334217 | -0.6176736 | -0.7849313 | -0.609306 | -0.8020374 | 0.2935198 | 0.7491713 | 1
Th | 0.7852217 | 0.9736915 | -0.7434867 | 0.5643246 | 0.8696823 | 0.5854608 | -0.4012057 | 0.1380882 | -0.2084979 | -0.2428131 | -0.5321844 | -0.2977502 | 0.333704 | -0.4135445 | 0.4049459 | -0.3867552 | -0.4861482 | -0.1991554 | 0.6122284 | 0.0234868 | 1
Ba | 0.4698001 | 0.700226 | -0.3017113 | 0.8634386 | 0.8646022 | 0.9344235 | -0.3401163 | 0.08171133 | -0.3060042 | -0.2411601 | -0.6153272 | -0.2177085 | -0.1481498 | -0.5308265 | 0.02556654 | -0.4200177 | -0.5961182 | 0.1364854 | 0.8626612 | 0.4457224 | 0.8136817 | 1