## Sheet1
Table S4 Table representing the dataset used in the hierarchical cluster analysis (HCA), including cluster memberships and descriptions of the deposit sets. (Linkage distance = 11,3014 Ward`s method Euclidean distances) |  |  |  | Elemental composition - used dataset | [36 empty] | Additional data - REE
Sample | Cluster Membership | Type deposit / ore | Area (detailed in Figure 1) | SiO2 | TiO2 | Al2O3 | Fe2O3 | Cr2O3 | CaO | MgO | MnO | K2O | Na2O | P2O5 | Cu | Pb | Zn | Ag | Co | Ni | Sn | Cd | Sb | As | SO3 | Ba | Sr | Mo | V | U | Th | Zr | W | Nb | Ta | Th2 | Hf | Y | Sc | Sum REE | La | Ce | Pr | Nd | Sm | Eu | Gd | Tb | Dy | Ho | Er | Tm | Yb | Lu
|  |  |  | ppm | ppm | ppm | ppm | ppm | ppm | ppm | ppm | ppm | ppm | ppm | ppm | ppm | ppm | ppm | ppm | ppm | ppm | ppm | ppm | ppm | ppm | ppm | ppm | ppm | ppm | ppm | ppm | ppm | ppm | ppm | ppm | ppm | ppm | ppm | ppm | ppm | ppm | ppm | ppm | ppm | ppm | ppm | ppm | ppm | ppm | ppm | ppm | ppm | ppm | ppm
TG-ZRIN1 | 1 | Polymetallic Fe-Cu-Pb (+Zn) - primary ore | TG Mt. - microlocation | 176900 | 700 | 25600 | 450500 | 100 | 1000 | 15000 | 14900 | 500 | 1500 | 200 | 933 | 10000 | 10000 | 200 | 49.2 | 164 | 11 | 154.6 | 1140 | 217 | 7818 | 76 | 11.4 | 3 | 23 | 0.6 | 1.6 | 26.8 | 0.6 | 2.1 | 0.05 | 1.6 | 0.8 | 7.2 | 5 | 40.26 | 5.1 | 10.3 | 1.21 | 4.6 | 1.01 | 0.28 | 1.24 | 0.23 | 1.42 | 0.29 | 0.95 | 0.15 | 1.12 | 0.16
TG-GVZ5 | 2 | Polymetallic Fe-Cu-Pb, sulphide rich - primary and secondary proximal ore | TG Mt. - two microlocations - nearby deposits | 167500 | 400 | 16000 | 474400 | 50 | 3900 | 47900 | 15600 | 800 | 50 | 300 | 4618 | 1774 | 104 | 5.3 | 50.8 | 188 | 8 | 4.3 | 14 | 251 | 1080 | 22 | 7.3 | 3 | 21 | 0.2 | 0.8 | 13.6 | 0.25 | 1.1 | 0.05 | 0.8 | 0.4 | 5.4 | 4 | 25.64 | 2.6 | 5.2 | 0.64 | 2.7 | 0.64 | 0.22 | 1.05 | 0.21 | 1.24 | 0.23 | 0.65 | 0.1 | 0.66 | 0.1
TG-MAJ1A2 | 2 |  |  | 495800 | 3900 | 100200 | 270900 | 50 | 300 | 700 | 29000 | 12400 | 1600 | 400 | 4952 | 9894 | 114 | 30.2 | 132.8 | 47 | 20 | 3.2 | 462 | 249 | 0.011 | 270 | 37.7 | 2 | 46 | 5.2 | 6 | 106.8 | 1.3 | 7.7 | 0.5 | 6 | 2.8 | 13.8 | 9 | 130.22 | 19.8 | 47.7 | 4.83 | 18.6 | 4.18 | 1.31 | 3.55 | 0.49 | 2.67 | 0.53 | 1.61 | 0.24 | 1.66 | 0.25
TG-GVZ1B | 3 | Monometallic (Fe) - primary ore and secondary proximal gossan (1 sample, low degree of weathering) | TG and PG Mts. | 472500 | 6300 | 75100 | 360600 | 100 | 300 | 400 | 3200 | 9000 | 1600 | 2900 | 35 | 2.5 | 53 | 0.5 | 18.1 | 45 | 1 | 1.7 | 11 | 45 | 0.001 | 164 | 48.8 | 2 | 89 | 2.5 | 3.9 | 99.8 | 7.8 | 6.6 | 0.4 | 3.9 | 2.8 | 18.3 | 13 | 100.49 | 11.9 | 23 | 3.05 | 12.7 | 3.8 | 1.48 | 4.25 | 0.6 | 3.39 | 0.68 | 1.97 | 0.26 | 1.85 | 0.26
TG-GVZ1C | 3 |  |  | 639900 | 3700 | 75400 | 210000 | 200 | 600 | 500 | 15300 | 9800 | 4000 | 1900 | 31 | 8 | 47 | 0.7 | 40.1 | 72 | 0.5 | 0.8 | 10 | 31 | 0.001 | 545 | 38.3 | 5 | 76 | 1.7 | 3.1 | 119.9 | 1.3 | 7 | 0.5 | 3.1 | 3.3 | 15.8 | 14 | 89.64 | 7.9 | 25 | 2.09 | 8.9 | 2.96 | 1.09 | 3.67 | 0.55 | 3.1 | 0.6 | 1.75 | 0.24 | 1.73 | 0.26
TG-GVZ1D | 3 |  |  | 796000 | 5600 | 71200 | 87700 | 300 | 300 | 600 | 5000 | 15500 | 2100 | 1100 | 19 | 7 | 16 | 0.6 | 23.5 | 27 | 1 | 0.2 | 9 | 31 | 0.001 | 207 | 17.4 | 10 | 76 | 1.6 | 2.9 | 80.1 | 6 | 4.3 | 0.2 | 2.9 | 2.2 | 9.1 | 9 | 59.85 | 7.3 | 17.9 | 1.66 | 6.4 | 1.64 | 0.47 | 1.69 | 0.27 | 1.56 | 0.35 | 1.07 | 0.15 | 1.12 | 0.17
TG-BŠL-Škosa6B | 3 |  |  | 615700 | 5200 | 29000 | 288000 | 600 | 500 | 900 | 2800 | 2800 | 300 | 2300 | 22 | 7 | 298 | 0.25 | 34.1 | 80 | 1 | 1 | 2.5 | 27 | 0.044 | 70 | 14.8 | 3 | 36 | 4 | 2.6 | 202.1 | 1.5 | 8.8 | 0.6 | 2.6 | 5 | 30.6 | 4 | 89.53 | 8 | 16.9 | 2.08 | 8.7 | 2.48 | 0.72 | 3.85 | 0.66 | 4.22 | 0.92 | 2.84 | 0.41 | 2.74 | 0.41
TG-VID2B | 3 |  |  | 332300 | 3900 | 83700 | 459000 | 50 | 300 | 1000 | 2900 | 14300 | 2900 | 700 | 80 | 133 | 91 | 0.25 | 26 | 39 | 0.5 | 4.7 | 17 | 70 | 0.003 | 200 | 34 | 3 | 59 | 2.9 | 6.3 | 115.8 | 2.9 | 7.4 | 0.4 | 6.3 | 3.1 | 16.3 | 7 | 137.03 | 22.4 | 47.8 | 5.47 | 20.2 | 4.23 | 1.28 | 3.46 | 0.55 | 3.28 | 0.66 | 1.96 | 0.27 | 1.9 | 0.27
TG-VID3 | 3 |  |  | 331600 | 1800 | 33900 | 531300 | 50 | 200 | 100 | 500 | 4000 | 300 | 10100 | 60 | 72 | 359 | 0.25 | 16.7 | 149 | 0.5 | 4.5 | 33 | 126 | 0.001 | 71 | 16.6 | 3 | 26 | 2.4 | 2.9 | 51.1 | 7.3 | 3.1 | 0.05 | 2.9 | 1.4 | 31 | 9 | 127.51 | 13.5 | 25.1 | 3.53 | 15.2 | 5.14 | 1.54 | 7.95 | 1.2 | 6.45 | 1.16 | 3.14 | 0.42 | 2.82 | 0.36
TG-MAJ1A4 | 3 |  |  | 504700 | 3100 | 74500 | 314100 | 50 | 200 | 800 | 22800 | 9800 | 900 | 1700 | 88 | 46 | 145 | 1.7 | 65 | 76 | 1 | 2 | 15 | 55 | 0.01 | 420 | 58.5 | 1 | 39 | 1.7 | 4.9 | 90.6 | 1.1 | 5.6 | 0.4 | 4.9 | 2.6 | 15 | 9 | 106.55 | 16.7 | 32.5 | 4 | 14.8 | 2.97 | 0.81 | 3.08 | 0.5 | 2.99 | 0.57 | 1.66 | 0.23 | 1.52 | 0.22
PG-PEC1 | 3 |  |  | 163600 | 3000 | 78600 | 646200 | 50 | 300 | 1500 | 600 | 17800 | 1300 | 5900 | 21 | 38 | 146 | 0.25 | 13.1 | 80 | 0.5 | 6.9 | 5 | 28 | 0.001 | 418 | 30.7 | 1 | 47 | 2.6 | 5.4 | 73.4 | 1.1 | 5.1 | 0.2 | 5.4 | 2.1 | 15.9 | 9 | 121.05 | 18.7 | 37.6 | 4.6 | 17.6 | 3.89 | 0.89 | 3.84 | 0.6 | 3.5 | 0.67 | 1.92 | 0.27 | 1.81 | 0.26
PG-PEC3A | 3 |  |  | 642100 | 1700 | 46000 | 231200 | 200 | 200 | 500 | 20100 | 7600 | 700 | 2000 | 105 | 26 | 79 | 0.8 | 76.7 | 40 | 0.5 | 0.8 | 14 | 72 | 0.001 | 1102 | 22.2 | 8 | 37 | 2.9 | 2.4 | 41 | 0.7 | 3 | 0.05 | 2.4 | 1.2 | 10 | 12 | 89.07 | 10.3 | 32.5 | 2.63 | 9.9 | 2.34 | 0.51 | 3 | 0.44 | 2.46 | 0.43 | 1.18 | 0.16 | 1.07 | 0.15
PG-PEC3B | 3 |  |  | 406700 | 3300 | 58500 | 445400 | 50 | 200 | 800 | 2100 | 10800 | 900 | 3100 | 8 | 41 | 69 | 0.7 | 7.5 | 34 | 0.5 | 4 | 2.5 | 21 | 0.001 | 385 | 19.3 | 1 | 24 | 1.8 | 5.1 | 89.9 | 2 | 5.5 | 0.4 | 5.1 | 2.5 | 8.6 | 5 | 80.88 | 14 | 28.9 | 3.2 | 11.9 | 2.24 | 0.47 | 2 | 0.29 | 1.6 | 0.31 | 1.01 | 0.15 | 1.06 | 0.15
PG-PEC4B | 3 |  |  | 292700 | 3000 | 57000 | 527400 | 50 | 200 | 800 | 14500 | 9600 | 2600 | 1600 | 78 | 26 | 422 | 0.25 | 206.2 | 139 | 0.5 | 4.2 | 2.5 | 47 | 0.004 | 892 | 34.3 | 1 | 25 | 3.2 | 3.6 | 90.9 | 0.6 | 4.6 | 0.2 | 3.6 | 2.4 | 8.1 | 6 | 74.5 | 11.8 | 26.9 | 2.74 | 10.6 | 2.05 | 0.43 | 1.75 | 0.27 | 1.48 | 0.31 | 0.94 | 0.13 | 0.87 | 0.13
PG-PEC5 | 3 |  |  | 589000 | 2000 | 37900 | 282100 | 50 | 200 | 600 | 17800 | 6300 | 400 | 1900 | 10 | 10 | 57 | 0.6 | 35.2 | 47 | 0.5 | 0.2 | 2.5 | 23 | 0.001 | 972 | 20.4 | 3 | 18 | 2.1 | 3.1 | 58.9 | 0.7 | 2.9 | 0.05 | 3.1 | 1.7 | 6.5 | 8 | 76.83 | 11.4 | 30.5 | 2.64 | 9.8 | 1.97 | 0.41 | 1.93 | 0.26 | 1.38 | 0.27 | 0.77 | 0.11 | 0.78 | 0.11
PG-S-DP1B | 3 |  |  | 268300 | 2500 | 39000 | 548800 | 50 | 200 | 500 | 14700 | 7800 | 700 | 6300 | 10 | 14 | 106 | 0.25 | 25 | 50 | 0.5 | 4.4 | 2.5 | 15 | 0.727 | 18414 | 185.6 | 1 | 24 | 1.5 | 3.2 | 61.6 | 0.8 | 3.6 | 0.1 | 3.2 | 1.7 | 7.8 | 6 | 147.25 | 25.4 | 50.6 | 6.87 | 30.2 | 7.63 | 2.19 | 4.83 | 0.44 | 2.02 | 0.37 | 1.07 | 0.16 | 1.47 | 0.2
OS U-1 | 4 | Monometallic (Fe) - secondary distal bog iron ore | lowland area beetween PG and TG - Sava river and tributaries plain | 584900 | 10500 | 141000 | 137400 | 100 | 3600 | 7700 | 15600 | 18200 | 8500 | 2400 | 27 | 55 | 81 | 0.25 | 83.3 | 75 | 3 | 1 | 2.5 | 36 | 0.001 | 540 | 79.4 | 1 | 155 | 5.2 | 13.7 | 393.3 | 2.5 | 18.9 | 1.3 | 13.7 | 10.7 | 39.1 | 13 | 377.84 | 49.1 | 179.3 | 12.18 | 45 | 9.21 | 1.87 | 8.19 | 1.31 | 7.74 | 1.55 | 4.68 | 0.64 | 4.34 | 0.63
HR U-3 | 4 |  |  | 438300 | 8100 | 124000 | 94800 | 300 | 102200 | 40700 | 2600 | 10900 | 5500 | 1700 | 22 | 38 | 40 | 0.25 | 49.4 | 71 | 2 | 0.2 | 2.5 | 29 | 0.027 | 207 | 80.7 | 2 | 124 | 5.7 | 10.9 | 293.6 | 2.4 | 16.7 | 1.1 | 10.9 | 7.7 | 23.6 | 11 | 188.8 | 26.4 | 77 | 6.02 | 22.4 | 4.49 | 0.96 | 4.45 | 0.69 | 4.4 | 0.91 | 2.87 | 0.41 | 2.79 | 0.41
BUZ U-1 | 4 |  |  | 356800 | 6000 | 138100 | 347100 | 200 | 5600 | 13600 | 6100 | 19700 | 900 | 2000 | 43 | 20 | 102 | 0.25 | 18 | 221 | 11 | 0.7 | 2.5 | 2.5 | 0.016 | 411 | 62.9 | 1 | 175 | 2.1 | 8.4 | 103.6 | 2 | 9.9 | 0.6 | 8.4 | 2.8 | 56.5 | 24 | 295.65 | 31.7 | 73.6 | 9.89 | 43.7 | 11.96 | 3.1 | 15.62 | 2.15 | 11.06 | 2.06 | 5.34 | 0.63 | 3.79 | 0.55
TG-GVZ1A | 5 | Monometallic (Fe) + Mno, Ba - primary and secondary proximal + tap slag (TG-JP4) | TG Mt. - microlocation - nearby deposits | 103700 | 400 | 9900 | 779000 | 50 | 400 | 100 | 2300 | 1900 | 200 | 2000 | 45 | 2.5 | 65 | 1.4 | 8 | 50 | 0.5 | 4.6 | 23 | 23 | 0.001 | 34 | 4.2 | 1 | 45 | 0.9 | 1 | 8.7 | 0.25 | 0.9 | 0.05 | 1 | 0.2 | 32.7 | 24 | 104.86 | 3 | 7.9 | 1.26 | 7.2 | 4.36 | 3.08 | 6.81 | 1.06 | 6.04 | 1.14 | 3.03 | 0.39 | 2.56 | 0.33
TG-BŠL-Škosa6A | 5 |  |  | 30100 | 300 | 13100 | 747600 | 50 | 1200 | 1000 | 61900 | 2800 | 200 | 16500 | 60 | 2.5 | 412 | 0.6 | 112.7 | 163 | 0.5 | 7.7 | 28 | 23 | 0.001 | 342 | 121.8 | 1 | 20 | 5.4 | 1.5 | 7.6 | 0.9 | 0.7 | 0.05 | 1.5 | 0.2 | 55.1 | 3 | 105.96 | 3 | 5.8 | 1.44 | 8.9 | 4.06 | 1.3 | 7.69 | 1.06 | 6.25 | 1.33 | 3.64 | 0.46 | 2.55 | 0.38
TG-JP3 | 5 |  |  | 40300 | 50 | 8700 | 800200 | 50 | 100 | 1200 | 14000 | 1000 | 200 | 2300 | 19 | 57 | 203 | 0.25 | 17.1 | 51 | 0.5 | 7.9 | 2.5 | 16 | 0.018 | 130 | 10.8 | 1 | 12 | 7.4 | 0.7 | 3.3 | 0.25 | 0.3 | 0.05 | 0.7 | 0.05 | 26.4 | 2 | 96.76 | 11.8 | 17.1 | 3.17 | 14.3 | 4.27 | 1.7 | 5.28 | 0.72 | 4.19 | 0.86 | 2.42 | 0.3 | 1.96 | 0.29
TG-VID2A | 5 |  |  | 21500 | 50 | 1900 | 861500 | 50 | 500 | 1600 | 32100 | 400 | 50 | 200 | 13 | 422 | 111 | 1 | 68.7 | 76 | 0.5 | 6.3 | 10 | 84 | 0.021 | 77 | 45.6 | 1 | 8 | 1.1 | 0.1 | 2.5 | 0.25 | 0.1 | 0.05 | 0.1 | 0.05 | 6.4 | 2 | 16.13 | 1 | 1.1 | 0.17 | 0.8 | 0.34 | 0.34 | 0.75 | 0.14 | 0.95 | 0.23 | 0.78 | 0.12 | 0.89 | 0.12
TG-MAJ1A3 | 5 |  |  | 329100 | 1100 | 27900 | 559400 | 50 | 100 | 1000 | 14700 | 3400 | 300 | 400 | 370 | 410 | 365 | 7.2 | 50.1 | 116 | 1 | 7 | 130 | 197 | 0.022 | 118 | 13.1 | 1 | 18 | 0.9 | 2 | 33.1 | 0.25 | 2 | 0.05 | 2 | 0.9 | 7.2 | 7 | 47.14 | 6.9 | 11.4 | 1.6 | 6.1 | 1.21 | 0.35 | 1.34 | 0.24 | 1.47 | 0.28 | 0.81 | 0.14 | 0.96 | 0.14
TG-BSL-SK5 | 5 |  |  | 47800 | 1100 | 26500 | 782600 | 50 | 1100 | 700 | 1400 | 5400 | 400 | 22700 | 7 | 17 | 487 | 1.2 | 32.5 | 247 | 0.5 | 6.2 | 19 | 120 | 0.001 | 70 | 16.2 | 4 | 31 | 3 | 1.7 | 22.9 | 0.5 | 1.9 | 0.05 | 1.7 | 0.6 | 33 | 9 | 89.63 | 5.7 | 10.5 | 1.65 | 8.4 | 2.84 | 0.78 | 4.39 | 0.67 | 4.27 | 0.96 | 3.2 | 0.46 | 3.3 | 0.51
TG-JP6 | 5 |  |  | 61500 | 700 | 18800 | 757300 | 50 | 2300 | 2700 | 20900 | 1000 | 500 | 1800 | 59 | 6 | 76 | 0.25 | 8.8 | 18 | 0.5 | 4.9 | 20 | 34 | 0.001 | 49 | 24.2 | 1 | 32 | 6.6 | 1.8 | 14.1 | 0.8 | 1.4 | 0.05 | 1.8 | 0.4 | 18.9 | 3 | 80.1 | 7.8 | 12.9 | 2.65 | 13.4 | 4.71 | 4.83 | 5.53 | 0.57 | 2.76 | 0.49 | 1.28 | 0.16 | 0.98 | 0.14
TG-JP4 | 5 |  |  | 217600 | 2500 | 45700 | 717500 | 50 | 8300 | 15200 | 48700 | 9400 | 2200 | 2900 | 11 | 31 | 27 | 0.25 | 2.1 | 2 | 0.5 | 7.6 | 2.5 | 2.5 | 0.007 | 651 | 67.7 | 3 | 56 | 8.8 | 3.7 | 71.8 | 1.8 | 4.4 | 0.2 | 3.7 | 2 | 53.6 | 6 | 163.92 | 17.6 | 26.5 | 4.71 | 20.9 | 6.22 | 4.05 | 8.49 | 1.12 | 6.16 | 1.26 | 3.59 | 0.45 | 2.86 | 0.41
PG-S-DP1A | 5 |  |  | 39000 | 50 | 1600 | 514200 | 50 | 50 | 50 | 3100 | 100 | 50 | 50 | 1 | 2.5 | 61 | 0.25 | 0.6 | 11 | 0.5 | 4.8 | 2.5 | 2.5 | 10 | 10 | 5992.6 | 1 | 5 | 0.05 | 0.1 | 3.1 | 0.25 | 0.2 | 0.05 | 0.1 | 0.2 | 9.7 | 0.5 | 24.22 | 1.2 | 0.9 | 0.13 | 0.6 | 0.73 | 0.01 | 2.39 | 0.23 | 1.7 | 0.28 | 0.85 | 0.15 | 4.52 | 0.34
PG-S-DP3 | 5 |  |  | 9000 | 50 | 300 | 766400 | 50 | 50 | 50 | 10200 | 50 | 50 | 1100 | 4 | 2.5 | 65 | 0.25 | 0.8 | 25 | 0.5 | 5.2 | 2.5 | 2.5 | 4274 | 50000 | 1527 | 1 | 5 | 0.05 | 0.1 | 1.7 | 0.25 | 0.05 | 0.05 | 0.1 | 0.05 | 8.4 | 0.5 | 17.49 | 0.4 | 0.3 | 0.05 | 0.15 | 0.4 | 0.01 | 1.32 | 0.23 | 1.65 | 0.33 | 0.97 | 0.17 | 2.37 | 0.25