## XRD data
Perlite deposits of the Central Slovakia Volcanic Field (Western Carpathians): Geology and properties
Electronic supplement 5. The results of X-Ray powder diffraction quantitative analyses from various types of perlite from Lehôtka pod Brehmi and Jastrabá deposits
N – number of analyzed samples, n – number of analyzes with a given phase, Max – maximum quantity of the phase, Min – minimum quantity of the phase, Avg. – aritmetic average of the phase
Lehôtka pod Brehmi deposit
grey porous perlites
| PL-4a | PL-4b | PL-6b | PL-24c | PL-24e | PL-29b | PL-93a | PL-72b1 | PL-95 | PL-140b | PL-140c | PL-150b | PL-151b | N | n | Max | Min | Avg.
Quartz | 1.6 | 1.2 | 1.1 | 1.2 | 0.9 | 0.2 |  | 1 | 1.4 | 0.4723529 | 0.5086554 | 0.9934267 | 0.45171 | 13 | 12 | 1.6 | 0 | 0.848165
K-feldspar | 0.7 | 1 | 0.5 |  | 0.2 | 0.1 | 0.5 | 1 | 1.9 | 0.8 |  |  | 0.3 | 13 | 10 | 1.9 | 0 | 0.5384615
Plagioclase | 2.6 | 0.4 | 3.3 | 3.2 | 1.7 | 1.4 | 2.5 | 3.1 | 2.3 | 1.006034 | 1.543809 | 4.373194 | 1.119955 | 13 | 13 | 4.373194 | 0.4 | 2.195615
Rutile | 0.1 |  |  | 0.2 | 0.1 |  |  |  | 0.1 |  |  |  |  | 13 | 4 | 0.2 | 0 | 0.03846154
Kaolinite |  |  | 0.1 | [10 empty] | 13 | 1 | 0.1 | 0 | 0.007692308
Biotite | 0.4 | 1 | 1.3 | 0.4 |  | 1 | 1.7 | 1.4 | 1.2 |  | 0.7602481 | 1.648255 |  | 13 | 10 | 1.7 | 0 | 0.8314233
Smectite | [13 empty] | 13 | 0 | 0 | 0 | 0
Cristobalite | 0.1 | 0.1 |  | 0.1 | 0.2 | 0.3 | 0.3 | 0.3 | 0.7 | 0.3 | 0.09247939 | 0.2025198 | 0.07834111 | 13 | 12 | 0.7 | 0 | 0.2133339
Glass | 94.5 | 96.3 | 93.7 | 94.9 | 96.9 | 97 | 95 | 93.2 | 92.4 | 97.4 | 97.09481 | 92.7826 | 98.04999 | 13 | 13 | 98.04999 | 92.4 | 95.32519
Lehôtka pod Brehmi deposit
granular matrix
| PL-134c | PL-136c | PL-140d | PL-144e | PL-150c | PL-151c | N | n | Max | Min | Avg.
Quartz | 1.1 | 0.5 | 0.4 | 1.3 | 0.7 | 0.8 | 6 | 6 | 1.3 | 0.4 | 0.8
K-feldspar |  | 0.4 | 0.6 | 0.1 | 0.4 | 1.8 | 6 | 5 | 1.8 | 0 | 0.55
Plagioclase | 3 | 4.6 | 2.4 | 6.3 | 4.1 | 5 | 6 | 6 | 6.3 | 2.4 | 4.233333
Rutile |  |  |  | 0.1 |  |  | 6 | 1 | 0.1 | 0 | 0.01666667
Kaolinite |  |  |  | 0.4 |  |  | 6 | 1 | 0.4 | 0 | 0.06666667
Biotite | 1.2 | 1.6 | 0.7 | 1.4 | 0.9 | 1.1 | 6 | 6 | 1.6 | 0.7 | 1.15
Smectite |  |  |  | 2.6 |  |  | 6 | 1 | 2.6 | 0 | 0.4333333
Cristobalite | 0.7 | 0.3 | 0.5 | 0.6 | 0.4 | 0.6 | 6 | 6 | 0.7 | 0.3 | 0.5166667
Glass | 94 | 92.6 | 95.4 | 87.2 | 93.5 | 90.7 | 6 | 6 | 95.4 | 87.2 | 92.23333
Lehôtka pod Brehmi deposit
dark dense perlites
| PL6a | PL19 | PL20a | PL24a | PL29a | PL-134a | PL-136a | PL-139b | PL-140a | PL-150a | PL-151a | PL-248a | N | n | Max | Min | Avg.
Quartz | 1.3 | 1.1 | 1.6 | 1.5 | 0.8 | 1.2 | 1.4 | 0.8 | 0.9510414 | 0.9332577 | 1.067176 |  | 12 | 11 | 1.6 | 0 | 1.05429
K-feldspar |  | 1.4 | 0.5 | 0.3 |  | 0.5 | 0.1 | 1.6 | 0.5 | 1.5 | 2.4 | 3.1 | 12 | 10 | 3.1 | 0 | 0.9916667
Plagioclase | 1.9 | 2.3 | 3 | 4.8 | 3.8 | 3.2 | 2.6 | 4.4 | 2.399192 | 1.34301 | 7.754188 | 1 | 12 | 12 | 7.754188 | 1 | 3.208032
Pyroxene | [6 empty] | 0.3 | [5 empty] | 12 | 1 | 0.3 | 0 | 0.025
Goethite | [12 empty] | 12 | 0 | 0 | 0 | 0
Rutile | 0.2 | 0.1 | 0.1 | 0.2 | 0.2 | 0.2 | 0.1 | 0.1 |  |  |  |  | 12 | 8 | 0.2 | 0 | 0.1
Biotite |  | 1.2 | 1.1 | 1.1 | 1.3 | 1.1 | 0.8 | 1.7 | 0.4099062 | 0.6158925 | 2.967826 | 0.2 | 12 | 11 | 2.967826 | 6 | 1.041135
Kaolinite | [12 empty] | 12 | 0 | 0 | 0 | 0
Smectite | [12 empty] | 12 | 0 | 0 | 0 | 0
Opal-C/CT | [12 empty] | 12 | 0 | 0 | 0 | 0
Cristobalite |  | 0.1 | 0.2 | 0.4 |  |  |  | 0.3 | 0.2 | 0.2474981 | 0.3632874 | 0.6 | 12 | 8 | 0.6 | 0 | 0.2008988
Glass | 96.6 | 93.8 | 93.5 | 91.7 | 93.9 | 93.8 | 94.7 | 91.1 | 95.5 | 95.36034 | 85.44752 | 95.1 | 12 | 12 | 96.6 | 85.44752 | 93.37566
Lehôtka pod Brehmi deposit
| flow banded perlites | [8 empty] | altered perlites
| PL24b | PL24d | PL-139a | N | n | Max | Min | Avg. |  | PL-134b | PL-141a | PL-141b | N | n | Max | Min | Avg.
Quartz | 0.9 | 1.1 | 0.7 | 3 | 3 | 1.1 | 0.7 | 0.9 |  | 0.6 | 0.2 |  | 3 | 2 | 0.6 | 0 | 0.2666667
K-feldspar |  | 1 | 1.1 | 3 | 2 | 1.1 | 0 | 0.7 |  |  |  |  | 3 | 0 | 0 | 0 | 0
Plagioclase | 3.7 | 4.4 | 3.8 | 3 | 3 | 4.4 | 3.7 | 3.966667 |  | 3.9 | 0.4 |  | 3 | 2 | 3.9 | 0 | 1.433333
Pyroxene |  |  |  | 3 | 0 | 0 | 0 | 0 |  |  |  | 0.5 | 3 | 1 | 0.5 | 0 | 0.1666667
Goethite |  |  |  | 3 | 0 | 0 | 0 | 0 |  |  | 1 | 2.7 | 3 | 2 | 2.7 | 0 | 1.233333
Rutile |  | 0.1 |  | 3 | 1 | 0.1 | 0 | 0.03333333 |  |  |  |  | 3 | 0 | 0 | 0 | 0
Biotite | 0.7 | 1.7 | 1.1 | 3 | 3 | 1.7 | 0.7 | 1.166667 |  | 1 | 2 | 3.2 | 3 | 3 | 3.2 | 1 | 2.066667
Kaolinite |  |  |  | 3 | 0 | 0 | 0 | 0 |  |  | 3.5 | 1 | 3 | 2 | 3.5 | 0 | 1.5
Smectite |  |  |  | 3 | 0 | 0 | 0 | 0 |  |  | 34.2 | 47 | 3 | 2 | 47 | 0 | 27.06667
Opal-C/CT |  |  |  | 3 | 0 | 0 | 0 | 0 |  |  | 10.5 | 1.8 | 3 | 2 | 10.5 | 0 | 4.1
Cristobalite | 0.6 | 0.4 | 0.1 | 3 | 3 | 0.6 | 0.1 | 0.3666667 |  | 0.4 |  |  | 3 | 1 | 0.4 | 0 | 0.1333333
Glass | 94.1 | 91.3 | 93.2 | 3 | 3 | 94.1 | 91.3 | 92.86667 |  | 94.1 | 48.2 | 43.8 | 3 | 3 | 94.1 | 43.8 | 62.03333
Jastrabá perlite deposit
grey porous perlites
| JS-21b | JS-22a | JS-22c | JS-23 | JS-24 | JS-25 | JS-26 | JS-26f | JS-26g | JS-27a | N | n | Max | Min | Avg.
Quartz | 0.9 | 0.8 | 0.8 | 0.6 | 1.5 | 1.8 | 1.2 | 0.3 | 0.3 | 0.5 | 10 | 10 | 1.8 | 0.3 | 0.87
K-feldspar | 0.2 | 0.3 | 0.8 | 0.6 | 0.1 | 1.1 | 1.5 | 1.8 | 1.1 | 1.6 | 10 | 10 | 1.8 | 0.1 | 0.91
Plagioclase | 2.7 | 2.7 | 2.2 | 1.4 | 0.6 |  | 2.5 | 2.2 | 1.6 | 1.4 | 10 | 9 | 2.7 | 0 | 1.73
Rutile | [10 empty] | 10 | 0 | 0 | 0 | 0
Kaolinite | [5 empty] | 1.1 |  |  |  | 0.9 | 10 | 2 | 1.1 | 0 | 0.2
Biotite | 0.4 | 0.4 | 0.2 |  | 0.2 |  | 0.3 |  |  |  | 10 | 5 | 0.4 | 0 | 0.15
Cristobalite | 0.4 | 0.4 | 0.3 | 0.4 | 0.5 |  |  | 0.2 | 0.2 | 0.6 | 10 | 8 | 0.6 | 0 | 0.3
Glass | 95.4 | 95.4 | 95.7 | 97 | 97.1 | 96 | 94.5 | 95.5 | 96.8 | 95 | 10 | 10 | 97.1 | 94.5 | 95.84
| Jastrabá perlite deposit | [8 empty] | related
| fine grained matrix | [8 empty] | pyroclastic flow deposits
| JS-26a | JS-27b | JS-26e | N | n | Max | Min | Avg. |  | JA-6c | JA-6d | JS-35a | JS-35b | N | n | Max | Min | Avg.
Quartz | 1.1 | 1.5 | 1.2 | 3 | 3 | 1.5 | 1.1 | 1.266667 |  | 0.8 | 1.7 | 1 | 0.6 | 4 | 4 | 1.7 | 0.6 | 1.025
K-feldspar | 3 | 1.8 | 1.5 | 3 | 3 | 3 | 1.5 | 2.1 |  | 7.9 | 8.3 | 9 | 1.9 | 4 | 4 | 9 | 1.9 | 6.775
Plagioclase | 4 | 3.3 | 3 | 3 | 3 | 4 | 3 | 3.433333 |  | 2.9 | 6 | 1.9 | 1 | 4 | 4 | 6 | 1 | 2.95
Rutile |  | 0.1 |  | 3 | 1 | 0.1 | 0 | 0.03333333 | [5 empty] | 4 | 0 | 0 | 0 | 0
Kaolinite | 3.7 | 0.4 | 0.2 | 3 | 3 | 3.7 | 0.2 | 1.433333 |  | 1.7 | 3.8 |  |  | 4 | 2 | 3.8 | 0 | 1.375
Biotite | 0.9 | 0.5 | 0.3 | 3 | 3 | 0.9 | 0.3 | 0.5666667 |  |  | 0.6 | 0.2 | 0.2 | 4 | 3 | 0.6 | 0 | 0.25
Cristobalite |  |  | 0.4 | 3 | 1 | 0.4 | 0.4 | 0.1333333 |  | 3.1 | 4.1 | 0.4 | 0.5 | 4 | 4 | 4.1 | 0.4 | 2.025
Glass | 87.3 | 92.4 | 93.4 | 3 | 3 | 93.4 | 87.3 | 91.03333 |  | 83.6 | 75.5 | 87.5 | 95.8 | 4 | 4 | 95.8 | 75.5 | 85.6
Jastrabá perlite deposit
altered underlying rocks
| JS-33 | JS-36 | JS-39 | JS-40 | JS-42 | N | n | Max | Min | Avg.
Quartz |  |  | 0.3 |  |  | 5 | 1 | 0.3 | 0 | 0.06
K-feldspar | 14.3 | 2.3 | 11.9 | 24.2 | 5 | 5 | 5 | 24.2 | 2.3 | 11.54
Plagioclase | 5.5 |  | 1.8 |  | 1.6 | 5 | 3 | 5.5 | 0 | 1.78
Rutile | 0.1 |  | 0.1 |  |  | 5 | 2 | 0.1 | 0 | 0.04
Kaolinite |  |  | 2.1 |  |  | 5 | 1 | 2.1 | 0 | 0.42
Biotite |  |  | 0.2 | 0.8 | 0.1 | 5 | 3 | 0.8 | 0 | 0.22
Cristobalite | 1.6 | 4.7 | 1.7 |  | 4.9 | 5 | 4 | 4.9 | 0 | 2.58
Glass | 61.9 | 2 | 67.1 | 10.4 | 12.7 | 5 | 5 | 67.1 | 2 | 30.82
Smectite |  |  | 1.5 |  |  | 5 | 1 | 1.5 | 0 | 0.3
illite |  |  | 4.4 | 13.6 | 4.1 | 5 | 3 | 13.6 | 0 | 4.42
Mordenite | 0.8 |  |  | 19.9 | 50.3 | 5 | 3 | 50.3 | 0 | 14.2
opal-CT | 15.4 | 30.6 | 8.9 | 30.3 | 20.4 | 5 | 5 | 30.6 | 8.9 | 21.12
Clinoptilolite | 0.4 | 60.4 |  | 0.8 | 0.9 | 5 | 4 | 60.4 | 0 | 12.5