## glass 1
Perlite deposits of the Central Slovakia Volcanic Field (Western Carpathians): Geology and properties
Electronic supplement 7: Microprobe analyses of hydrated glass in perlite samples from the Lehôtka pod Brehmi and Jastrabá deposits (monogenetic rhyolite volcanoes)
Original microprobe analyses + statistical parameters reflecting localization of samples
Sample | Analysis | SiO2 | TiO2 | Al2O3 | FeO | MnO | MgO | CaO | Na2O | K2O | P2O5 | F | Cl | SrO | BaO | Cr2O3 | NiO | Total | Water* | dry coef
Lehôtka pod Brehmi, eastern part
Dark dense fragments in perlitic extrusive breccia
PL-91a3 | an 3 | 74.8254 | 0.0896 | 12.7422 | 0.9124 | 0.0717 | 0.1234 | 1.0028 | 2.3924 | 5.549 |  | 0 | 0.1142 |  |  | 0 | 0 | 97.7973 | 2.2027 | 1.022523
PL-91a3 | an 5 | 74.9899 | 0.117 | 12.773 | 0.9855 | 0.0257 | 0.0851 | 0.9472 | 2.7141 | 5.0084 |  | 0 | 0.1002 |  |  | 0.0089 | 0.0075 | 97.7399 | 2.2601 | 1.023124
PL-91a3 | an 8 | 75.1489 | 0.1119 | 12.784 | 1.0173 | 0.0299 | 0.0868 | 0.9977 | 2.5301 | 5.0846 |  | 0 | 0.1313 |  |  | 0 | 0.0053 | 97.8982 | 2.1018 | 1.021469
PL-91a3 | an 9 | 75.1811 | 0.0985 | 12.9063 | 0.8836 | 0 | 0.0867 | 0.9561 | 1.9202 | 5.758 |  | 0 | 0.077 |  |  | 0.0077 | 0.003 | 97.8608 | 2.1392 | 1.02186
PL-91a3 | an 12 | 74.9503 | 0.1191 | 12.6151 | 0.9136 | 0.0611 | 0.1019 | 0.9955 | 2.5996 | 5.4678 |  | 0 | 0.1126 |  |  | 0 | 0.0271 | 97.9383 | 2.0617 | 1.021051
PL-91a3 | an 16 | 75.609 | 0.105 | 12.7723 | 0.9409 | 0.0268 | 0.0767 | 1.0198 | 2.8724 | 4.8921 |  | 0 | 0.114 |  |  | 0.0115 | 0 | 98.4148 | 1.5852 | 1.016107
PL-91a3 | an 17 | 76.2464 | 0.1086 | 12.8092 | 1.0024 | 0.057 | 0.0705 | 1.0167 | 0.9778 | 4.2452 |  | 0 | 0.1205 |  |  | 0 | 0 | 96.6271 | 3.3729 | 1.034906
PL-93b | an11 | 72.6907 | 0.1127 | 12.4526 | 1.0059 | 0.0169 | 0.1034 | 1.0008 | 2.9721 | 4.8602 |  | 0 | 0.1205 |  |  | 0 | 0.0297 | 95.3383 | 4.6617 | 1.048896
PL-93b | an15 | 72.9699 | 0.1115 | 12.5591 | 1.1506 | 0.0423 | 0.1446 | 1.0546 | 2.9166 | 4.9901 |  | 0 | 0.0955 |  |  | 0.0202 | 0 | 96.0335 | 3.9665 | 1.041303
PL-93b | an18 | 72.1427 | 0.1221 | 12.5468 | 1.1694 | 0.0465 | 0.1351 | 1.0095 | 2.5983 | 5.3213 |  | 0 | 0.1566 |  |  | 0 | 0 | 95.213 | 4.787 | 1.050277
PL-93b | an20 | 73.1265 | 0.1204 | 12.413 | 0.9654 | 0.0398 | 0.0998 | 0.9591 | 1.9481 | 5.9425 |  | 0 | 0.1193 |  |  | 0.0075 | 0.0147 | 95.7292 | 4.2708 | 1.044613
Grey porous fragments in perlitic extrusive breccia
PL-91a1 | an 2 | 74.2097 | 0.1132 | 12.3543 | 0.8957 | 0.0216 | 0.037 | 0.8934 | 2.5535 | 5.5034 |  | 0 | 0.1187 |  |  | 0.0077 | 0.0076 | 96.689 | 3.311 | 1.034244
PL-91a1 | an 4 | 75.3098 | 0.0858 | 12.8673 | 0.9029 | 0.0406 | 0.0303 | 1.0669 | 2.9864 | 5.0899 |  | 0 | 0.1076 |  |  | 0.0013 | 0.0068 | 98.4713 | 1.5287 | 1.015524
PL-91a1 | an 5 | 75.1949 | 0.0925 | 12.6189 | 0.9525 | 0.0396 | 0.0457 | 0.8822 | 2.2799 | 5.9467 |  | 0 | 0.1308 |  |  | 0 | 0 | 98.1542 | 1.8458 | 1.018805
PL-91a1 | an 8 | 75.397 | 0.113 | 12.6927 | 1.0207 | 0.0431 | 0.0843 | 0.9746 | 2.9421 | 4.8913 |  | 0 | 0.1194 |  |  | 0.0334 | 0 | 98.2847 | 1.7153 | 1.017452
PL-93a | an11 | 72.5561 | 0.1127 | 12.1592 | 0.9081 | 0.0233 | 0.0749 | 0.9569 | 2.6259 | 5.4843 |  | 0 | 0.1188 |  |  | 0.0708 | 0.0015 | 95.0657 | 4.9343 | 1.051904
PL-93a | an12 | 72.7879 | 0.1377 | 12.3503 | 0.9823 | 0.0864 | 0.0855 | 0.9636 | 2.8498 | 5.0919 |  | 0 | 0.1374 |  |  | 0 | 0.0074 | 95.4492 | 4.5508 | 1.047678
PL-93a | an15 | 72.1134 | 0.1377 | 12.501 | 1.2584 | 0.0819 | 0.0566 | 0.991 | 2.5375 | 5.4701 |  | 0 | 0.1499 |  |  | 0.0103 | 0.003 | 95.277 | 4.723 | 1.049571
PL-93a | an16 | 72.512 | 0.082 | 12.4551 | 0.8282 | 0.0862 | 0.0324 | 0.816 | 2.711 | 5.4849 |  | 0 | 0.1308 |  |  | 0.0129 | 0 | 95.122 | 4.878 | 1.051282
PL-93a | an34 | 72.1233 | 0.1397 | 12.6801 | 1.2216 | 0.0273 | 0.0822 | 0.988 | 2.613 | 5.326 |  | 0 | 0.1404 |  |  | 0 | 0.0044 | 95.3143 | 4.6857 | 1.049161
PL-93a | an38 | 72.8162 | 0.0699 | 12.0862 | 0.9367 | 0.0739 | 0.0589 | 0.7323 | 2.1129 | 6.2199 |  | 0 | 0.1406 |  |  | 0.0076 | 0.0015 | 95.2249 | 4.7751 | 1.050145
PL-93a | an39 | 71.7814 | 0.1024 | 12.3352 | 1.0185 | 0.057 | 0.09 | 0.9545 | 2.1882 | 6.0954 |  | 0 | 0.1718 |  |  | 0.0479 | 0.0296 | 94.8331 | 5.1669 | 1.054484
Statistical parameters for the Lehôtka pod Brehmi deposit, eastern part
Number |  | 22 | 22 | 22 | 22 | 22 | 22 | 22 | 22 | 22 |  | 22 | 22 |  |  | 22 | 22 | 22 | 22
Minimum |  | 71.7814 | 0.0699 | 12.0862 | 0.8282 | 0 | 0.0303 | 0.7323 | 0.9778 | 4.2452 |  | 0 | 0.077 |  |  | 0 | 0 | 94.8331 | 1.5287
Maximum |  | 76.2464 | 0.1397 | 12.9063 | 1.2584 | 0.0864 | 0.1446 | 1.0669 | 2.9864 | 6.2199 |  | 0 | 0.1718 |  |  | 0.0708 | 0.0297 | 98.4713 | 5.1669
Median |  | 73.6681 | 0.1123 | 12.5871 | 0.97385 | 0.04145 | 0.0847 | 0.9813 | 2.59895 | 5.3969 |  | 0 | 0.11995 |  |  | 0.00755 | 0.003 | 96.3303 | 3.6697
Average |  | 73.8492 | 0.1092273 | 12.567 | 0.9942091 | 0.04539091 | 0.08144545 | 0.9626909 | 2.492814 | 5.351045 |  | 0 | 0.1239955 |  |  | 0.01125909 | 0.006777273 | 96.56708 | 3.432918
Standard deviation |  | 1.442782 | 0.01792394 | 0.2244024 | 0.1125587 | 0.02393618 | 0.03056449 | 0.07587559 | 0.4627586 | 0.4703823 |  | 0 | 0.02092366 |  |  | 0.01794172 | 0.009717972 | 1.357636 | 1.357636
Lehôtka pod Brehmi, western part
Dark dense fragments in phreatomagmatic pyroclastic breccia
PL-4a | an3 | 73.3409 | 0.1164 | 11.9859 | 1.1808 | 0.0518 | 0.0551 | 1.003 | 2.3968 | 5.0868 |  | 0 | 0.1129 |  |  | 0.0386 | 0 | 95.3435 | 4.6565 | 1.048839
PL-4a | an4 | 73.8203 | 0.1006 | 11.9949 | 1.0783 | 0.057 | 0.0136 | 0.9096 | 2.5266 | 5.459 |  | 0 | 0.1163 |  |  | 0.0025 | 0.0551 | 96.1076 | 3.8924 | 1.0405
PL-4a | an5 | 73.0276 | 0.1156 | 12.2467 | 1.088 | 0.0211 | 0 | 0.9908 | 2.0212 | 5.8119 |  | 0 | 0.1318 |  |  | 0 | 0.0406 | 95.4656 | 4.5344 | 1.047498
PL-4a | an6 | 73.2838 | 0.1326 | 12.2209 | 1.0589 | 0.0825 | 0.0423 | 0.9703 | 2.4931 | 5.4762 |  | 0 | 0.134 |  |  | 0 | 0.0164 | 95.8808 | 4.1192 | 1.042962
PL-4a | an7 | 72.0464 | 0.1073 | 12.0809 | 1.1751 | 0.0261 | 0.0568 | 1.0344 | 1.6203 | 5.3049 |  | 0 | 0.1254 |  |  | 0.0388 | 0 | 93.5881 | 6.4119 | 1.068512
PL-6a | an2 | 73.1722 | 0.1459 | 12.3847 | 1.2658 | 0.0021 | 0.1208 | 1.0131 | 2.9244 | 4.6706 |  | 0 | 0.1117 |  |  | 0.0202 | 0.0406 | 95.8469 | 4.1531 | 1.043331
PL-6a | an3 | 72.5795 | 0.1292 | 12.1071 | 1.4998 | 0.0673 | 0 | 1.087 | 2.4004 | 5.651 |  |  | 0.1482 |  |  | 0.0129 | 0 | 95.649 | 4.351 | 1.045489
PL-6a | an4 | 73 | 0.1552 | 12.1334 | 1.4189 | 0.0528 | 0 | 1.052 | 2.9366 | 4.7593 |  |  | 0.1536 |  |  | 0 | 0 | 95.6271 | 4.3729 | 1.045729
PL-6a | an5 | 72.4269 | 0.1341 | 12.2551 | 1.3432 | 0 | 0.0968 | 1.0747 | 2.5229 | 5.7179 |  |  | 0.147 |  |  | 0 | 0 | 95.6854 | 4.3146 | 1.045092
PL-6a | an10 | 71.7929 | 0.0871 | 12.0403 | 1.1435 | 0.0326 | 0.0607 | 1.0175 | 3.4263 | 4.8334 |  |  | 0.1027 |  |  | 0 | 0 | 94.5138 | 5.4862 | 1.058047
PL-6a | an11 | 71.7598 | 0.12 | 12.1246 | 1.2388 | 0.1228 | 0.1493 | 0.972 | 2.425 | 5.4488 |  |  | 0.1208 |  |  | 0 | 0 | 94.4546 | 5.5454 | 1.05871
PL-6a | an12 | 73.1713 | 0.1386 | 12.1749 | 1.0978 | 0.05 | 0.0053 | 1.0246 | 2.9647 | 5.2164 |  |  | 0.1147 |  |  | 0.0337 | 0.0149 | 95.981 | 4.019 | 1.041873
PL-6a | an13 | 72.2582 | 0.1113 | 12.4405 | 1.306 | 0.0087 | 0 | 0.9988 | 3.8813 | 4.6583 |  |  | 0.1201 |  |  | 0 | 0 | 95.7561 | 4.2439 | 1.04432
Pale pumiceous fragments in phreatomagmatic pyroclastic breccia
PL-4b | an4 | 73.2739 | 0.1172 | 12.1307 | 1.1247 | 0.052 | 0.0831 | 1.0027 | 2.7274 | 5.1355 |  | 0 | 0.1172 |  |  | 0 | 0.0015 | 95.7395 | 4.2605 | 1.044501
PL-4b | an5 | 72.8366 | 0.0989 | 12.2324 | 1.1035 | 0.0326 | 0.0268 | 0.9823 | 2.9701 | 4.8357 |  | 0 | 0.127 |  |  | 0 | 0.0045 | 95.2217 | 4.7783 | 1.050181
PL-4b | an6 | 73.0466 | 0.1276 | 12.3825 | 1.2455 | 0.0612 | 0.0937 | 1.0014 | 2.8021 | 4.8116 |  |  | 0.1241 |  |  | 0 | 0.0188 | 95.6871 | 4.3129 | 1.045073
PL-4b | an7 | 72.6214 | 0.1103 | 12.1205 | 1.0467 | 0.05 | 0.0735 | 0.975 | 2.4827 | 5.6967 |  |  | 0.1016 |  |  | 0 | 0.0403 | 95.2958 | 4.7042 | 1.049364
PL-6b | an1 | 73.3192 | 0.1129 | 12.0889 | 1.1995 | 0.0275 | 0.0365 | 0.9799 | 3.5816 | 4.6987 |  |  | 0.1225 |  |  | 0.0227 | 0.0029 | 96.1652 | 3.8348 | 1.039877
PL-6b | an2 | 72.9581 | 0.107 | 12.0301 | 1.1069 | 0.0634 | 0 | 1.0106 | 4.1931 | 4.9083 |  |  | 0.1241 |  |  | 0 | 0 | 96.4736 | 3.5264 | 1.036553
PL-6b | an3 | 71.8242 | 0.092 | 12.3759 | 1.1363 | 0.0676 | 0 | 0.9738 | 3.4435 | 4.7396 |  |  | 0.1106 |  |  | 0.0025 | 0 | 94.741 | 5.259 | 1.055509
PL-6b | an4 | 73.3481 | 0.098 | 11.9632 | 1.1246 | 0.0148 | 0.1045 | 0.9579 | 4.6282 | 4.9803 |  |  | 0.1146 |  |  | 0 | 0.016 | 97.3243 | 2.6757 | 1.027493
PL-6b | an5 | 72.9453 | 0.0918 | 12.1059 | 1.0969 | 0.0935 | 0.0991 | 1.0133 | 3.0096 | 5.4268 |  |  | 0.1227 |  |  | 0.0156 | 0 | 95.9928 | 4.0072 | 1.041745
PL-6b | an6 | 72.3569 | 0.1083 | 12.2177 | 1.0381 | 0.0296 | 0.038 | 0.9195 | 2.2579 | 5.7975 |  |  | 0.08 |  |  | 0.0177 | 0 | 94.8431 | 5.1569 | 1.054373
PL-6b | an7 | 72.7472 | 0.113 | 12.0746 | 1.1503 | 0.0042 | 0 | 0.964 | 3.1295 | 4.9122 |  |  | 0.1106 |  |  | 0 | 0.0116 | 95.1922 | 4.8078 | 1.050506
PL-6b | an8 | 73.4695 | 0.1227 | 12.305 | 1.2936 | 0.0677 | 0.0368 | 0.9774 | 2.4537 | 5.5882 |  |  | 0.1222 |  |  | 0 | 0 | 96.4092 | 3.5908 | 1.037245
PL-6b | an9 | 73.5989 | 0.1436 | 12.3463 | 1.2319 | 0.0529 | 0 | 0.9595 | 2.9993 | 5.4153 |  |  | 0.109 |  |  | 0 | 0.0029 | 96.835 | 3.165 | 1.032684
PL-6b | an10 | 73.5478 | 0.1225 | 12.1215 | 1.104 | 0.0612 | 0 | 0.9044 | 2.9663 | 5.1223 |  |  | 0.1004 |  |  | 0 | 0 | 96.0277 | 3.9723 | 1.041366
PL-6b | an11 | 73.206 | 0.0894 | 12.2511 | 1.0781 | 0.0435 | 0.0664 | 0.9683 | 3.6497 | 5.0607 |  |  | 0.1048 |  |  | 0.0052 | 0.0299 | 96.5295 | 3.4705 | 1.035953
PL-6b | an12 | 72.9547 | 0.099 | 12.049 | 1.1203 | 0.0215 | 0 | 0.9999 | 2.7602 | 5.4746 |  |  | 0.1097 |  |  | 0.0488 | 0.031 | 95.6439 | 4.3561 | 1.045545
PL-10 | an1 | 72.4698 | 0.1102 | 11.9443 | 1.0778 | 0.0582 | 0.0554 | 0.9223 | 2.3158 | 5.6915 |  |  | 0.1317 |  |  | 0.0231 | 0.0059 | 94.7763 | 5.2237 | 1.055116
PL-10 | an2 | 72.8811 | 0.1061 | 12.2913 | 1.0983 | 0.0648 | 0.0694 | 0.9998 | 2.4433 | 5.2713 |  |  | 0.1071 |  |  | 0.0155 | 0 | 95.3238 | 4.6762 | 1.049056
PL-10 | an3 | 72.6536 | 0.102 | 12.4068 | 1.03 | 0.0172 | 0.0796 | 0.9578 | 2.1873 | 5.6605 |  |  | 0.1127 |  |  | 0.0463 | 0.0266 | 95.255 | 4.745 | 1.049814
PL-10 | an4 | 73.0067 | 0.1306 | 12.0946 | 1.1008 | 0.0951 | 0.0741 | 0.9498 | 2.1125 | 5.4869 |  |  | 0.1424 |  |  | 0 | 0.0131 | 95.1745 | 4.8255 | 1.050702
PL-10 | an5 | 71.6606 | 0.0897 | 12.2011 | 1.0406 | 0.0239 | 0.0257 | 0.9633 | 2.3119 | 5.5358 |  |  | 0.111 |  |  | 0.013 | 0.0045 | 93.9561 | 6.0439 | 1.064327
PL-10 | an6 | 72.9967 | 0.0986 | 12.1938 | 1.1399 | 0.0021 | 0.0406 | 0.9633 | 1.9778 | 5.6051 |  |  | 0.1054 |  |  | 0 | 0 | 95.0995 | 4.9005 | 1.05153
PL-10 | an7 | 73.5613 | 0.0867 | 12.4874 | 1.0801 | 0.0655 | 0.0925 | 0.9413 | 2.5281 | 4.7869 |  |  | 0.1122 |  |  | 0 | 0 | 95.7167 | 4.2833 | 1.04475
PL-10 | an8 | 73.2578 | 0.0968 | 12.272 | 1.0703 | 0.0608 | 0.118 | 0.9736 | 1.9788 | 5.3681 |  |  | 0.1148 |  |  | 0.0285 | 0.0283 | 95.3419 | 4.6581 | 1.048857
PL-95 | an 3 | 72.9743 | 0.102 | 12.4227 | 1.1104 | 0.0402 | 0.1009 | 0.9634 | 2.9669 | 4.7562 |  | 0 | 0.1091 |  |  | 0.0353 | 0.0282 | 95.585 | 4.415 | 1.046189
PL-95 | an 5 | 72.9538 | 0.1122 | 12.2164 | 1.1829 | 0.0359 | 0.0639 | 0.9258 | 1.6654 | 5.4195 |  | 0 | 0.1344 |  |  | 0.0101 | 0.086 | 94.776 | 5.224 | 1.055119
PL-95 | an 6 | 74.1786 | 0.0979 | 11.6315 | 0.8283 | 0.0423 | 0.0125 | 0.8106 | 2.2602 | 5.6064 |  | 0 | 0.1054 |  |  | 0 | 0 | 95.5499 | 4.4501 | 1.046574
PL-95 | an 9 | 73.927 | 0.0694 | 11.8203 | 0.7579 | 0.0508 | 0.0267 | 0.8171 | 1.9551 | 5.7304 |  | 0 | 0.0912 |  |  | 0 | 0 | 95.2253 | 4.7747 | 1.050141
PL-95 | an 16 | 74.8218 | 0.0816 | 11.431 | 0.7828 | 0 | 0.041 | 0.8417 | 1.9212 | 5.7202 |  | 0 | 0.1527 |  |  | 0.0496 | 0.0337 | 95.8428 | 4.1572 | 1.043375
PL-95 | an 17 | 73.3888 | 0.045 | 11.6586 | 0.6565 | 0.0219 | 0 | 0.7796 | 1.8656 | 5.3061 |  | 0 | 0.1163 |  |  | 0 | 0 | 93.8122 | 6.1878 | 1.065959
PL-95 | an 18 | 73.4003 | 0.1144 | 12.294 | 1.0565 | 0.0503 | 0.0601 | 0.8988 | 2.4656 | 5.4346 |  | 0 | 0.1203 |  |  | 0 | 0.0184 | 95.8862 | 4.1138 | 1.042903
PL-95 | an 19 | 72.9186 | 0.1153 | 12.2402 | 1.0194 | 0.0219 | 0.0785 | 0.9887 | 2.7028 | 5.1316 |  | 0 | 0.131 |  |  | 0.0391 | 0 | 95.3575 | 4.6425 | 1.048685
Dark dense fragments in perlitic extrusive breccia
SZ-1 | an1 | 72.728 | 0.0926 | 12.1226 | 1.0701 | 0.0363 | 0.0735 | 1.0047 | 2.983 | 4.9902 |  | 0 | 0.1413 |  |  | 0 | 0 | 95.2104 | 4.7896 | 1.050305
SZ-1 | an5 | 72.4076 | 0.0861 | 12.0175 | 1.0017 | 0.0702 | 0.0506 | 1.0349 | 2.573 | 5.2201 |  | 0 | 0.1442 |  |  | 0 | 0 | 94.5734 | 5.4266 | 1.05738
SZ-1 | an10 | 73.0725 | 0.1058 | 12.1338 | 0.9974 | 0.0392 | 0.072 | 1.0638 | 2.4722 | 5.3201 |  | 0 | 0.1206 |  |  | 0 | 0 | 95.3702 | 4.6298 | 1.048546
SZ-1 | an11 | 72.9138 | 0.0963 | 12.2115 | 1.0318 | 0.0594 | 0.0726 | 0.9858 | 2.7691 | 4.9086 |  | 0 | 0.1302 |  |  | 0 | 0 | 95.1497 | 4.8503 | 1.050975
SZ-1 | an12 | 73.4159 | 0.0971 | 12.316 | 0.7793 | 0.034 | 0.0993 | 0.9859 | 1.9003 | 5.9506 |  | 0 | 0.0334 |  |  | 0.0127 | 0.008 | 95.625 | 4.375 | 1.045752
SZ-1 | an13 | 72.5955 | 0.0927 | 11.8559 | 0.5977 | 0 | 0.0436 | 0.9385 | 1.7628 | 5.7341 |  | 0 | 0.1202 |  |  | 0 | 0 | 93.7139 | 6.2861 | 1.067078
SZ-1 | an16 | 72.8769 | 0.1164 | 11.9906 | 1.142 | 0.0418 | 0.0491 | 0.9928 | 2.41 | 5.6872 |  | 0 | 0.1103 |  |  | 0.0077 | 0.0154 | 95.4153 | 4.5847 | 1.04805
SZ-1 | an17 | 72.3446 | 0.0921 | 11.8581 | 0.9694 | 0.0525 | 0.068 | 1.0567 | 2.3136 | 5.6292 |  | 0 | 0.1479 |  |  | 0 | 0.0066 | 94.5053 | 5.4947 | 1.058142
SZ-1 | an26 | 73.4193 | 0.1032 | 12.211 | 0.9975 | 0.0214 | 0.094 | 1.0127 | 2.5199 | 5.2632 |  | 0 | 0.124 |  |  | 0 | 0.0412 | 95.7794 | 4.2206 | 1.044066
SZ-1 | an27 | 73.1864 | 0.0826 | 12.2655 | 1.025 | 0.0503 | 0.0617 | 1.0178 | 2.2412 | 5.9043 |  | 0 | 0.1508 |  |  | 0 | 0 | 95.9516 | 4.0484 | 1.042192
SZ-1 | an28 | 73.313 | 0.0928 | 11.8773 | 0.7404 | 0 | 0.0533 | 1.0214 | 2.1652 | 6.065 |  | 0 | 0.1405 |  |  | 0 | 0.0309 | 95.4681 | 4.5319 | 1.04747
SZ-1 | an29 | 73.0005 | 0.0885 | 12.2252 | 0.8606 | 0.0622 | 0.0509 | 1.0184 | 2.3318 | 5.5937 |  | 0 | 0.0751 |  |  | 0 | 0 | 95.29 | 4.71 | 1.049428
SZ-1 | an30 | 73.1236 | 0.1173 | 12.1799 | 0.9567 | 0.0096 | 0.0502 | 1.0845 | 2.3752 | 5.5254 |  | 0 | 0.1382 |  |  | 0.0115 | 0.0066 | 95.5475 | 4.4525 | 1.0466
SS-1a | an7 | 73.9478 | 0.1352 | 12.2904 | 1.1438 | 0.0432 | 0.0978 | 0.982 | 2.5186 | 5.7172 |  | 0 | 0.1242 |  |  | 0 | 0.0173 | 96.9895 | 3.0105 | 1.031039
SS-1a | an8 | 74.3717 | 0.1197 | 12.4076 | 1.2196 | 0.0479 | 0.0793 | 0.9985 | 2.6813 | 5.3496 |  | 0 | 0.0954 |  |  | 0.0191 | 0.019 | 97.3872 | 2.6128 | 1.026829
SS-1a | an10 | 74.3717 | 0.1038 | 12.571 | 1.1606 | 0.0568 | 0.0825 | 1.0333 | 2.2969 | 5.7022 |  | 0 | 0.1598 |  |  | 0.0088 | 0.0159 | 97.5272 | 2.4728 | 1.025355
SS-1a | an11 | 74.9543 | 0.1053 | 12.5296 | 1.1757 | 0.0574 | 0.0904 | 1.0093 | 3.0177 | 4.7662 |  | 0 | 0.1112 |  |  | 0 | 0.0197 | 97.8117 | 2.1883 | 1.022373
SS-1a | an13 | 73.7667 | 0.1056 | 12.336 | 0.7711 | 0.0368 | 0.0926 | 0.9834 | 2.9495 | 5.1813 |  | 0 | 0.1363 |  |  | 0.0013 | 0 | 96.3298 | 3.6702 | 1.0381
SS-1a | an14 | 73.4206 | 0.124 | 12.279 | 0.7742 | 0.0358 | 0.1111 | 1.0526 | 1.8946 | 5.8386 |  | 0 | 0.0302 |  |  | 0 | 0 | 95.5539 | 4.4461 | 1.04653
SS-1a | an15 | 73.5878 | 0.1346 | 12.1449 | 0.8193 | 0.0369 | 0.1229 | 1.0475 | 1.9238 | 5.8925 |  | 0 | 0.0451 |  |  | 0.0025 | 0 | 95.7476 | 4.2524 | 1.044413
SS-1a | an16 | 74.7838 | 0.1198 | 12.2132 | 1.1267 | 0.0766 | 0.094 | 1.035 | 2.6081 | 5.4215 |  | 0 | 0.1112 |  |  | 0 | 0 | 97.5648 | 2.4352 | 1.02496
SS-1a | an17 | 75.0226 | 0.1214 | 12.4214 | 1.1202 | 0.0127 | 0.0968 | 1.0332 | 2.6467 | 5.2364 |  | 0 | 0.1482 |  |  | 0 | 0.0087 | 97.8349 | 2.1651 | 1.02213
SS-1a | an18 | 74.9295 | 0.1345 | 12.5602 | 1.2317 | 0.0499 | 0.1069 | 1.0485 | 2.7889 | 5.1989 |  | 0 | 0.1434 |  |  | 0.0228 | 0 | 98.1828 | 1.8172 | 1.018508
PL-29a | an 6 | 74.7014 | 0.1278 | 12.7757 | 0.6322 | 0 | 0.0404 | 1.0326 | 2.7027 | 5.3959 |  | 0 | 0.1226 |  |  | 0 | 0.0178 | 97.5214 | 2.4786 | 1.025416
PL-29a | an 7 | 74.7235 | 0.0932 | 12.538 | 0.7177 | 0.04 | 0.0843 | 1.0072 | 2.8953 | 5.2449 |  | 0 | 0.1339 |  |  | 0.0227 | 0.0104 | 97.4809 | 2.5191 | 1.025842
PL-29a | an 10 | 74.4082 | 0.1043 | 12.7345 | 0.7512 | 0.0778 | 0.0857 | 1.0479 | 3.1357 | 4.716 |  | 0 | 0.141 |  |  | 0.0376 | 0 | 97.2081 | 2.7919 | 1.028721
PL-29a | an 11 | 74.2696 | 0.1055 | 12.3451 | 0.8566 | 0.0525 | 0.0445 | 1.0097 | 1.9643 | 6.1449 |  | 0 | 0.1303 |  |  | 0 | 0.0088 | 96.9024 | 3.0976 | 1.031966
PL-29a | an 12 | 74.8654 | 0.0998 | 12.7436 | 0.6248 | 0.0463 | 0.0602 | 0.9582 | 3.1386 | 5.221 |  | 0 | 0.1278 |  |  | 0.0075 | 0 | 97.8644 | 2.1356 | 1.021822
PL-29a | an 14 | 74.6523 | 0.1095 | 12.7762 | 1.0556 | 0.0444 | 0.1257 | 1.0761 | 2.9566 | 5.1589 |  | 0 | 0.1639 |  |  | 0 | 0.0074 | 98.0896 | 1.9104 | 1.019476
PL-29a | an 15 | 74.2536 | 0.0822 | 12.5233 | 0.7069 | 0.0485 | 0.0756 | 0.9936 | 3.0385 | 4.8379 |  | 0 | 0.146 |  |  | 0.0025 | 0.037 | 96.7127 | 3.2873 | 1.03399
PL-29a | an 17 | 75.0224 | 0.0854 | 12.6584 | 0.7206 | 0.0421 | 0.0531 | 1.0178 | 3.0839 | 4.823 |  | 0 | 0.1374 |  |  | 0 | 0 | 97.6131 | 2.3869 | 1.024453
PL-29a | an 18 | 74.702 | 0.143 | 12.8096 | 0.6794 | 0.0421 | 0.0353 | 0.981 | 1.8631 | 6.2745 |  | 0 | 0.132 |  |  | 0 | 0.034 | 97.6662 | 2.3338 | 1.023896
PL151a | an11 | 74.438 | 0.0985 | 12.3688 | 0.9577 | 0.0701 | 0.0285 | 0.5388 | 1.4132 | 4.872 |  | 0 | 0.366 |  |  | 0.0152 | 0.0131 | 95.0973 | 4.9027 | 1.051555
PL151a | an14 | 74.4265 | 0.0946 | 11.7911 | 1.0207 | 0.0011 | 0.0734 | 0.9186 | 2.0524 | 5.771 |  | 0 | 0.1461 |  |  | 0 | 0.0204 | 96.2829 | 3.7171 | 1.038606
PL151a | an21 | 74.1663 | 0.0714 | 11.6639 | 1.0311 | 0.0308 | 0.0647 | 0.9232 | 2.0939 | 5.6657 |  | 0 | 0.1394 |  |  | 0 | 0.0277 | 95.8466 | 4.1534 | 1.043334
PL151a | an26 | 74.8387 | 0.1119 | 11.7558 | 1.0673 | 0.0223 | 0.0566 | 0.9301 | 2.6678 | 5.0939 |  | 0 | 0.1704 |  |  | 0.0533 | 0 | 96.7297 | 3.2703 | 1.033809
Pale porous to pumiceous fragments in perlitic extrusive breccia
SS-1b | an1 | 73.611 | 0.1182 | 12.4018 | 1.0335 | 0.0835 | 0.0781 | 1.0356 | 2.8152 | 4.9087 |  | 0 | 0.1419 |  |  | 0.0153 | 0.0051 | 96.2159 | 3.7841 | 1.039329
SS-1b | an2 | 73.6025 | 0.1126 | 12.2006 | 1.0633 | 0.06 | 0.0872 | 0.9697 | 2.8508 | 4.8363 |  | 0 | 0.1233 |  |  | 0.0243 | 0.0103 | 95.9131 | 4.0869 | 1.04261
SS-1b | an8 | 73.2884 | 0.1102 | 12.1013 | 1.0368 | 0.0383 | 0.0832 | 0.9832 | 2.3908 | 5.5866 |  | 0 | 0.1452 |  |  | 0.014 | 0.0015 | 95.7467 | 4.2533 | 1.044422
SS-1b | an9 | 72.9359 | 0.0864 | 12.1123 | 0.939 | 0.016 | 0.0816 | 1.0503 | 2.4715 | 5.6167 |  | 0 | 0.1571 |  |  | 0.0102 | 0 | 95.4416 | 4.5584 | 1.047761
SS-1b | an12 | 73.1794 | 0.0928 | 11.9886 | 1.03 | 0.0596 | 0.0394 | 0.9687 | 2.701 | 5.1746 |  | 0 | 0.1339 |  |  | 0 | 0.0037 | 95.3415 | 4.6585 | 1.048861
SS-1b | an13 | 73.4295 | 0.1039 | 12.0483 | 0.8165 | 0.0553 | 0.0771 | 1.0442 | 2.1347 | 5.9211 |  | 0 | 0.1391 |  |  | 0 | 0 | 95.7383 | 4.2617 | 1.044514
SS-1b | an20 | 73.973 | 0.0834 | 11.9801 | 0.9309 | 0.0458 | 0.0618 | 1.0814 | 2.5848 | 5.6236 |  | 0 | 0.1074 |  |  | 0.0102 | 0.0066 | 96.4648 | 3.5352 | 1.036648
SS-1b | an21 | 74.1449 | 0.0929 | 12.1633 | 1.0452 | 0.0746 | 0.0235 | 0.939 | 2.7426 | 5.113 |  | 0 | 0.1299 |  |  | 0 | 0 | 96.4396 | 3.5604 | 1.036918
SS-1b | an22 | 74.6157 | 0.106 | 12.1928 | 1.0152 | 0.0554 | 0.0525 | 0.9953 | 2.8985 | 5.0093 |  | 0 | 0.129 |  |  | 0 | 0 | 97.0406 | 2.9594 | 1.030497
SS-1c | an2 | 73.0947 | 0.1099 | 12.145 | 0.7569 | 0.0642 | 0.0939 | 1.0193 | 1.8127 | 5.8828 |  |  | 0.1085 |  |  | 0 | 0.026 | 95.0894 | 4.9106 | 1.051642
SS-1c | an3 | 74.4201 | 0.088 | 11.9706 | 1.1045 | 0.0473 | 0.071 | 0.9729 | 2.8178 | 5.2244 |  |  | 0.1301 |  |  | 0.005 | 0 | 96.8223 | 3.1777 | 1.03282
SS-1c | an4 | 74.8285 | 0.1046 | 12.1848 | 1.1892 | 0.0473 | 0.0935 | 1.0043 | 2.4438 | 5.5586 |  |  | 0.1336 |  |  | 0.0213 | 0 | 97.5794 | 2.4206 | 1.024806
SS-1c | an5 | 72.821 | 0.0978 | 12.1177 | 0.9155 | 0.0806 | 0.1086 | 0.9845 | 2.2962 | 5.7567 |  |  | 0.1539 |  |  | 0 | 0 | 95.2978 | 4.7022 | 1.049342
SS-1c | an6 | 73.156 | 0.087 | 11.9113 | 1.1342 | 0.061 | 0.0801 | 0.9684 | 2.6979 | 5.3487 |  |  | 0.1329 |  |  | 0.013 | 0 | 95.5605 | 4.4395 | 1.046457
SS-1c | an7 | 72.953 | 0.1243 | 11.8692 | 1.0489 | 0.0152 | 0.1112 | 1.0369 | 2.5157 | 5.6892 |  |  | 0.1263 |  |  | 0 | 0.0404 | 95.5018 | 4.4982 | 1.047101
SS-1c | an8 | 73.2912 | 0.0978 | 11.9316 | 0.988 | 0.0065 | 0.1235 | 0.9901 | 2.8793 | 4.9176 |  |  | 0.1167 |  |  | 0.0234 | 0 | 95.3394 | 4.6606 | 1.048884
SS-1c | an9 | 74.1847 | 0.0897 | 11.7565 | 0.9998 | 0.0763 | 0.0668 | 0.9567 | 2.8409 | 5.1314 |  |  | 0.1144 |  |  | 0.0312 | 0 | 96.2226 | 3.7774 | 1.039257
SS-1c | an11 | 73.7076 | 0.0961 | 12.0385 | 1.1016 | 0.0258 | 0.0762 | 1.0127 | 3.107 | 4.7368 |  |  | 0.1213 |  |  | 0.0231 | 0.0103 | 96.0296 | 3.9704 | 1.041346
SS-1c | an12 | 73.2158 | 0.1219 | 11.9237 | 1.0257 | 0.0258 | 0.1377 | 1.0916 | 2.362 | 5.8145 |  |  | 0.0929 |  |  | 0.0154 | 0 | 95.806 | 4.194 | 1.043776
SS-1d | an4 | 73.3441 | 0.1059 | 11.8698 | 1.1106 | 0.0161 | 0.0708 | 1.0116 | 2.3423 | 5.7792 |  |  | 0.1399 |  |  | 0.0168 | 0 | 95.7755 | 4.2245 | 1.044108
SS-1d | an5 | 72.9392 | 0.1222 | 11.7795 | 1.1224 | 0.0301 | 0.1007 | 1.0599 | 2.4846 | 5.7012 |  |  | 0.1422 |  |  | 0.0575 | 0.0179 | 95.5253 | 4.4747 | 1.046843
SS-1d | an13 | 72.9623 | 0.1015 | 11.888 | 1.101 | 0.0787 | 0.0632 | 1.0711 | 2.4989 | 5.5844 |  |  | 0.1217 |  |  | 0 | 0.0138 | 95.4571 | 4.5429 | 1.047591
SS-1d | an14 | 74.1971 | 0.1099 | 11.9604 | 0.9298 | 0.0101 | 0.0173 | 1.0413 | 1.8627 | 6.2058 |  |  | 0.1346 |  |  | 0 | 0 | 96.4386 | 3.5614 | 1.036929
SS-1d | an15 | 72.9543 | 0.0659 | 11.5713 | 1.0589 | 0.0161 | 0.0467 | 0.982 | 2.4923 | 5.5581 |  |  | 0.1544 |  |  | 0.0457 | 0 | 94.9109 | 5.0891 | 1.05362
SS-1d | an16 | 73.2329 | 0.1239 | 11.494 | 0.9979 | 0.0161 | 0.0795 | 0.9188 | 2.2746 | 6.1312 |  |  | 0.1651 |  |  | 0 | 0.0277 | 95.4244 | 4.5756 | 1.04795
SS-1d | an17 | 74.2153 | 0.152 | 11.2864 | 0.9266 | 0.0283 | 0.0325 | 0.8343 | 1.862 | 5.8862 |  |  | 0.1068 |  |  | 0 | 0.0125 | 95.3188 | 4.6812 | 1.049111
SS-1d | an18 | 73.7071 | 0.1003 | 11.7598 | 0.8394 | 0.0566 | 0.0142 | 0.8454 | 2.1023 | 6.1012 |  |  | 0.1082 |  |  | 0 | 0 | 95.6101 | 4.3899 | 1.045915
SS-1d | an19 | 73.2928 | 0.1251 | 11.5967 | 0.5106 | 0.0101 | 0.0041 | 0.7577 | 1.7963 | 6.048 |  |  | 0.0096 |  |  | 0 | 0.0139 | 94.1627 | 5.8373 | 1.061992
SS-1d | an20 | 73.1647 | 0.1264 | 11.9583 | 1.3201 | 0 | 0.0531 | 0.9199 | 1.9221 | 5.9505 |  |  | 0.0865 |  |  | 0.0265 | 0.0402 | 95.5488 | 4.4512 | 1.046586
SS-1d | an23 | 74.2194 | 0.1043 | 11.7014 | 1.1059 | 0 | 0.0628 | 0.9271 | 2.0173 | 5.8759 |  |  | 0.1227 |  |  | 0.0096 | 0.0166 | 96.1353 | 3.8647 | 1.040201
SS-1d | an24 | 73.3158 | 0.1371 | 11.7933 | 0.863 | 0.0686 | 0.043 | 0.8798 | 1.7711 | 5.8968 |  |  | 0.1836 |  |  | 0.0506 | 0 | 94.9613 | 5.0387 | 1.053061
PL-22 | an1 | 73.4423 | 0.0736 | 11.9414 | 1.1169 | 0.0022 | 0.0961 | 0.9581 | 2.888 | 4.7779 |  |  | 0.1098 |  |  | 0.0336 | 0 | 95.4151 | 4.5849 | 1.048052
PL-22 | an2 | 73.0935 | 0.1359 | 12.2029 | 1.0405 | 0.0499 | 0.1246 | 1.0175 | 2.4053 | 5.9442 |  |  | 0.1046 |  |  | 0.0621 | 0.003 | 96.1604 | 3.8396 | 1.039929
PL-22 | an3 | 73.3591 | 0.1349 | 12.0813 | 1.0827 | 0.0499 | 0.1008 | 0.9918 | 2.6308 | 5.3876 |  |  | 0.1372 |  |  | 0.044 | 0.0313 | 96.0004 | 3.9996 | 1.041662
PL-22 | an5 | 74.0688 | 0.1184 | 12.2045 | 1.1145 | 0 | 0.1055 | 0.9923 | 3.0228 | 4.8683 |  |  | 0.1244 |  |  | 0.0388 | 0.0179 | 96.6481 | 3.3519 | 1.034681
PL-22 | an6 | 73.5369 | 0.111 | 12.1783 | 1.1894 | 0.0347 | 0.0498 | 1.0135 | 2.437 | 5.3523 |  |  | 0.1067 |  |  | 0.0259 | 0 | 96.0114 | 3.9886 | 1.041543
PL-29b | an 1 | 74.2767 | 0.106 | 12.6637 | 1.1852 | 0.0463 | 0.122 | 1.0547 | 3.1551 | 4.98 |  | 0 | 0.1229 |  |  | 0.0176 | 0 | 97.7025 | 2.2975 | 1.023515
PL-29b | an 2 | 74.1004 | 0.1076 | 12.5028 | 1.1443 | 0.0505 | 0.0707 | 1.0771 | 2.969 | 4.9365 |  | 0 | 0.1342 |  |  | 0 | 0 | 97.0628 | 2.9372 | 1.030261
PL-29b | an 3 | 73.7533 | 0.1088 | 12.4361 | 1.0998 | 0.0484 | 0.0889 | 1.048 | 2.374 | 5.9007 |  | 0 | 0.085 |  |  | 0 | 0 | 96.9238 | 3.0762 | 1.031738
PL-29b | an 4 | 74.3909 | 0.1046 | 12.4046 | 1.0735 | 0.0652 | 0.0983 | 1.036 | 2.5119 | 5.8203 |  | 0 | 0.1289 |  |  | 0.0075 | 0.0295 | 97.6421 | 2.3579 | 1.024148
PL-29b | an 7 | 74.3524 | 0.0775 | 12.3806 | 1.0942 | 0.0421 | 0.0829 | 1.0211 | 2.8448 | 5.121 |  | 0 | 0.0881 |  |  | 0.0151 | 0.0015 | 97.1014 | 2.8986 | 1.029851
PL-29b | an 8 | 73.8612 | 0.1416 | 12.6722 | 1.2278 | 0.0337 | 0.1032 | 1.0627 | 2.948 | 5.1064 |  | 0 | 0.1246 |  |  | 0.0301 | 0 | 97.2834 | 2.7166 | 1.027925
PL-29b | an 9 | 74.3418 | 0.1042 | 12.3828 | 1.0904 | 0.0484 | 0.083 | 1.0209 | 2.6495 | 5.3801 |  | 0 | 0.1394 |  |  | 0 | 0 | 97.209 | 2.791 | 1.028711
PL-29b | an 10 | 74.4636 | 0.1252 | 12.5082 | 0.9856 | 0.0273 | 0.0518 | 1.011 | 3.0166 | 5.0298 |  | 0 | 0.0994 |  |  | 0 | 0 | 97.2961 | 2.7039 | 1.02779
PL-29b | an 13 | 74.1579 | 0.1028 | 12.5599 | 0.8347 | 0.0148 | 0.081 | 1.0466 | 2.4421 | 5.6838 |  | 0 | 0.1301 |  |  | 0.0202 | 0 | 97.0445 | 2.9555 | 1.030455
PL 140b | an3 | 73.8176 | 0.1236 | 11.9491 | 1.1912 | 0.0711 | 0.1084 | 0.9916 | 2.571 | 5.4277 |  | 0 | 0.1135 |  |  | 0 | 0 | 96.3392 | 3.6608 | 1.037999
PL-244 | an 3 | 74.6966 | 0.113 | 12.5747 | 1.0828 | 0.031 | 0.0865 | 0.9957 | 2.6602 | 5.5064 |  | 0 | 0.1461 |  |  | 0 | 0.0225 | 97.8825 | 2.1175 | 1.021633
PL-244 | an 5 | 75.0273 | 0.0918 | 12.6081 | 1.1385 | 0.0492 | 0.0716 | 0.983 | 1.3289 | 5.1866 |  | 0 | 0.1046 |  |  | 0.0026 | 0.051 | 96.6196 | 3.3804 | 1.034987
PL-244 | an 9 | 73.9845 | 0.1216 | 12.7381 | 1.1462 | 0.031 | 0.1164 | 1.0597 | 2.0168 | 4.7697 |  |  | 0.1134 |  |  | 0 | 0.0248 | 96.0965 | 3.9035 | 1.040621
PL-244 | an 10 | 73.5805 | 0.0982 | 12.6016 | 1.0915 | 0.0267 | 0.0843 | 0.9855 | 2.7757 | 5.2238 |  |  | 0.0949 |  |  | 0.0064 | 0 | 96.5476 | 3.4524 | 1.035759
PL-244 | an 11 | 73.0334 | 0.112 | 12.6792 | 1.1337 | 0.0161 | 0.0813 | 0.9719 | 2.525 | 5.6779 |  |  | 0.1189 |  |  | 0 | 0.0391 | 96.3616 | 3.6384 | 1.037758
PL-244 | an 14 | 73.8712 | 0.1258 | 12.5041 | 1.117 | 0.0203 | 0.066 | 0.9728 | 2.61 | 5.4779 |  |  | 0.1123 |  |  | 0 | 0 | 96.8521 | 3.1479 | 1.032502
PL-255 | an 3 | 73.5286 | 0.0997 | 12.6201 | 1.048 | 0.0413 | 0.0963 | 0.9825 | 2.6866 | 5.218 |  | 0 | 0.1149 |  |  | 0.013 | 0.0122 | 96.4353 | 3.5647 | 1.036965
PL-255 | an 5 | 74.4525 | 0.0898 | 12.3697 | 1.1503 | 0.0368 | 0.0429 | 0.9662 | 1.9499 | 4.9514 |  | 0 | 0.1407 |  |  | 0.0388 | 0.0517 | 96.209 | 3.791 | 1.039404
PL-255 | an 6 | 74.357 | 0.0954 | 12.3902 | 1.1014 | 0.0368 | 0.0613 | 0.9826 | 2.3593 | 5.8302 |  | 0 | 0.11 |  |  | 0.0259 | 0.0046 | 97.3299 | 2.6701 | 1.027434
PL-255 | an 8 | 73.885 | 0.0905 | 12.275 | 1.1432 | 0.0631 | 0.0735 | 0.9227 | 2.9588 | 5.1377 |  | 0 | 0.111 |  |  | 0 | 0 | 96.6355 | 3.3645 | 1.034816
PL-255 | an 9 | 74.2354 | 0.1174 | 12.2824 | 1.1115 | 0.061 | 0.0986 | 0.948 | 2.5658 | 5.5338 |  | 0 | 0.1098 |  |  | 0 | 0 | 97.0389 | 2.9611 | 1.030515
Dark dense fragments in hyaloclastite breccia at the contact of the cryptodome
SS-2 | an1 | 73.4803 | 0.1014 | 12.1693 | 0.8547 | 0.0612 | 0.052 | 1.018 | 2.852 | 4.9511 |  |  | 0.1144 |  |  | 0 | 0.0015 | 95.6301 | 4.3699 | 1.045696
SS-2 | an2 | 73.1824 | 0.1071 | 11.9282 | 0.9012 | 0.0459 | 0.0385 | 1.0012 | 2.9672 | 4.8631 |  |  | 0.1027 |  |  | 0.0026 | 0.012 | 95.1289 | 4.8711 | 1.051205
SS-2 | an3 | 73.3552 | 0.1227 | 12.0745 | 0.4948 | 0.0416 | 0.0591 | 0.9272 | 2.5712 | 5.3739 |  |  | 0.0347 |  |  | 0 | 0 | 95.0471 | 4.9529 | 1.05211
SS-2 | an4 | 72.9285 | 0.1371 | 11.8805 | 0.5847 | 0.0328 | 0.0946 | 0.9894 | 2.623 | 5.5483 |  |  | 0.0816 |  |  | 0 | 0 | 94.8821 | 5.1179 | 1.05394
SS-2 | an5 | 73.1947 | 0.1043 | 12.1301 | 0.7913 | 0.0481 | 0.0868 | 0.9923 | 2.4872 | 5.1994 |  |  | 0.128 |  |  | 0.0679 | 0 | 95.2012 | 4.7988 | 1.050407
SS-2 | an6 | 73.3429 | 0.093 | 11.9243 | 0.7006 | 0.0569 | 0.0846 | 0.934 | 2.3186 | 5.6817 |  |  | 0.0977 |  |  | 0.0104 | 0.024 | 95.2467 | 4.7533 | 1.049905
SS-2 | an7 | 73.7921 | 0.0858 | 12.1402 | 0.5748 | 0.0503 | 0.0316 | 1.0033 | 2.7347 | 5.2877 |  |  | 0.0766 |  |  | 0.0078 | 0 | 95.7676 | 4.2324 | 1.044194
SS-2 | an8 | 73.4319 | 0.1148 | 12.2247 | 0.3706 | 0.0197 | 0.0589 | 0.9358 | 2.1742 | 5.6271 |  |  | 0.0284 |  |  | 0.0471 | 0 | 95.0268 | 4.9732 | 1.052335
SS-2 | an12 | 73.9401 | 0.1219 | 12.0194 | 0.6657 | 0.0261 | 0.0265 | 0.9066 | 2.1383 | 5.7073 |  |  | 0.1395 |  |  | 0 | 0.0045 | 95.6644 | 4.3356 | 1.045321
SS-2 | an13 | 73.6243 | 0.1039 | 11.9168 | 0.5347 | 0.0543 | 0.0387 | 0.9197 | 2.5647 | 5.6621 |  |  | 0.1316 |  |  | 0 | 0.0074 | 95.5285 | 4.4715 | 1.046808
SS-2 | an14 | 73.5117 | 0.116 | 12.0146 | 0.5583 | 0.063 | 0.0098 | 0.9595 | 1.8899 | 5.6476 |  |  | 0.1337 |  |  | 0 | 0 | 94.8739 | 5.1261 | 1.054031
SS-2 | an17 | 73.0988 | 0.0873 | 12.0275 | 0.4671 | 0.076 | 0.0093 | 0.9176 | 2.4458 | 5.4803 |  |  | 0.1257 |  |  | 0.0415 | 0 | 94.7485 | 5.2515 | 1.055426
SS-2 | an26 | 73.6505 | 0.086 | 11.7753 | 0.8491 | 0.0786 | 0.0783 | 0.9081 | 2.4736 | 5.8191 |  |  | 0.0445 |  |  | 0 | 0 | 95.7531 | 4.2469 | 1.044353
SS-2 | an27 | 76.1558 | 0.1458 | 12.6867 | 1.0051 | 0.0242 | 0.0546 | 1.071 | 2.4279 | 3.8576 |  |  | 0.1204 |  |  | 0.0265 | 0 | 97.5484 | 2.4516 | 1.025132
SS-2 | an28 | 75.7555 | 0.0634 | 12.5937 | 0.4384 | 0.0424 | 0.0694 | 0.977 | 2.0856 | 4.285 |  |  | 0.0345 |  |  | 0.0072 | 0.0097 | 96.354 | 3.646 | 1.03784
SS-2 | an29 | 73.0485 | 0.1319 | 11.8933 | 0.8329 | 0.0928 | 0.0475 | 1.0018 | 2.5213 | 5.3997 |  |  | 0.117 |  |  | 0 | 0.0042 | 95.0645 | 4.9355 | 1.051917
SS-2 | an30 | 72.9126 | 0.1227 | 12.2641 | 0.8712 | 0.0724 | 0.0022 | 0.9881 | 2.596 | 5.3674 |  |  | 0.1044 |  |  | 0 | 0.0207 | 95.2982 | 4.7018 | 1.049338
SS-2 | an31 | 73.0864 | 0.0844 | 11.9747 | 1.0944 | 0.0503 | 0.0976 | 0.943 | 2.7117 | 5.1922 |  |  | 0.1116 |  |  | 0 | 0 | 95.3211 | 4.6789 | 1.049086
SS-5a | an 1 | 74.3541 | 0.1278 | 12.3511 | 0.5461 | 0.0116 | 0.0499 | 0.935 | 2.0542 | 5.9493 |  | 0 | 0.0729 |  |  | 0 | 0 | 96.4356 | 3.5644 | 1.036961
SS-5a | an 2 | 76.2633 | 0.1154 | 12.9004 | 1.3109 | 0.0678 | 0.0711 | 0.8257 | 1.4478 | 3.4294 |  | 0 | 0.1386 |  |  | 0.0109 | 0 | 96.55 | 3.45 | 1.035733
SS-5a | an 3 | 73.7056 | 0.1296 | 12.5512 | 0.6182 | 0.0501 | 0.051 | 0.9165 | 1.938 | 6.1817 |  | 0 | 0.1151 |  |  | 0 | 0.0146 | 96.2456 | 3.7544 | 1.039009
SS-5a | an 4 | 74.6764 | 0.1247 | 12.4521 | 0.3858 | 0.0285 | 0.026 | 0.8941 | 2.197 | 6.0669 |  | 0 | 0.0673 |  |  | 0 | 0.0166 | 96.9202 | 3.0798 | 1.031777
SS-5a | an 5 | 74.9663 | 0.1078 | 12.4126 | 0.393 | 0.0348 | 0.0309 | 0.9088 | 2.238 | 6.1405 |  | 0 | 0.0592 |  |  | 0 | 0 | 97.2785 | 2.7215 | 1.027976
SS-5a | an 8 | 74.7363 | 0.1279 | 12.5148 | 0.4445 | 0.0407 | 0.0357 | 0.5659 | 2.2265 | 6.4646 |  | 0 | 0.0408 |  |  | 0 | 0.0271 | 97.2156 | 2.7844 | 1.028641
SS-5a | an 9 | 74.1958 | 0.1317 | 12.657 | 0.3932 | 0.0528 | 0.0508 | 0.3975 | 2.1259 | 6.7154 |  | 0 | 0.0296 |  |  | 0 | 0.0427 | 96.7857 | 3.2143 | 1.03321
SS-5a | an 10 | 73.8037 | 0.0836 | 12.274 | 1.1054 | 0.042 | 0.0501 | 0.6848 | 2.1476 | 6.3315 |  | 0 | 0.0828 |  |  | 0 | 0 | 96.5868 | 3.4132 | 1.035338
SS-5a | an 12 | 74.5088 | 0.1109 | 12.2892 | 0.4806 | 0 | 0.0012 | 0.692 | 1.9793 | 6.2077 |  | 0 | 0.0994 |  |  | 0.0088 | 0 | 96.3555 | 3.6445 | 1.037823
SS-5a | an 14 | 74.5591 | 0.1102 | 12.3554 | 0.5268 | 0.0527 | 0.0048 | 0.9343 | 2.3209 | 5.8954 |  | 0 | 0.0981 |  |  | 0.0151 | 0.0152 | 96.8659 | 3.1341 | 1.032355
SS-5a | an 15 | 74.8471 | 0.1228 | 12.381 | 0.6338 | 0.0548 | 0.0064 | 0.9556 | 2.376 | 5.8551 |  | 0 | 0.0753 |  |  | 0 | 0.0354 | 97.3263 | 2.6737 | 1.027472
SS-5c | an 1 | 74.5087 | 0.1098 | 12.6512 | 0.5374 | 0.0316 | 0.0115 | 0.9461 | 1.9277 | 5.898 |  | 0 | 0.1251 |  |  | 0.0176 | 0 | 96.7365 | 3.2635 | 1.033736
SS-5c | an 2 | 74.5036 | 0.1154 | 12.4165 | 0.5568 | 0.0299 | 0.0506 | 0.9383 | 1.9372 | 5.9697 |  | 0 | 0.1307 |  |  | 0.0268 | 0.0315 | 96.6775 | 3.3225 | 1.034367
SS-5c | an 3 | 74.9499 | 0.098 | 12.3376 | 0.4762 | 0.0564 | 0.0153 | 0.8079 | 1.892 | 6.038 |  | 0 | 0.1612 |  |  | 0.0076 | 0 | 96.8037 | 3.1963 | 1.033018
SS-5c | an 16 | 74.607 | 0.0939 | 12.1163 | 0.6267 | 0 | 0 | 0.9049 | 1.8766 | 5.83 |  | 0 | 0.1322 |  |  | 0 | 0 | 96.1578 | 3.8422 | 1.039957
SS-5c | an 18 | 74.9165 | 0.1215 | 12.2955 | 0.4466 | 0.017 | 0.0022 | 0.8974 | 1.8631 | 6.0136 |  | 0 | 0.0943 |  |  | 0 | 0.0226 | 96.669 | 3.331 | 1.034458
Dark/black perlite of lava flows and at the margins of cryptodomes
SS-3 | an3 | 72.9418 | 0.109 | 12.0685 | 1.0864 | 0.0526 | 0.0835 | 0.9333 | 2.8164 | 4.7677 |  | 0 | 0.1236 |  |  | 0.0077 | 0 | 94.9626 | 5.0374 | 1.053046
SS-3 | an5 | 72.3858 | 0.1068 | 12.0187 | 1.0325 | 0.0275 | 0.0919 | 0.92 | 2.8494 | 5.0088 |  | 0 | 0.1212 |  |  | 0 | 0 | 94.5353 | 5.4647 | 1.057806
SS-3 | an6 | 75.5742 |  | 11.8475 | 1.1275 |  | 0.0947 | 0.8274 | 2.1807 | 5.5303 |  |  |  | 0 |  |  |  | 97.18 | 2.82 | 1.029018
SS-3 | an7 | 72.0349 | 0.098 | 11.6757 | 0.6947 | 0.0197 | 0.0489 | 0.9032 | 1.7964 | 5.309 |  | 0 | 0.1058 |  |  | 0.0052 | 0 | 92.6676 | 7.3324 | 1.079126
SS-3 | an8 | 72.434 | 0.0803 | 12.0984 | 1.0143 | 0.0747 | 0.0662 | 0.9892 | 2.8639 | 4.7439 |  | 0 | 0.1302 |  |  | 0 | 0 | 94.4657 | 5.5343 | 1.058585
SS-3 | an 12 | 75.8252 | 0.104 | 12.5909 | 0.8351 | 0.0373 | 0.0571 | 0.9589 | 1.5145 | 4.3763 |  | 0 | 0.1045 |  |  | 0 | 0 | 96.3802 | 3.6198 | 1.037558
SS-3 | an 14 | 74.8259 | 0.0901 | 12.4525 | 0.8616 | 0.0399 | 0.0651 | 0.9765 | 2.5303 | 4.9675 |  | 0 | 0.1124 |  |  | 0.0238 | 0.018 | 96.9382 | 3.0618 | 1.031585
SS-3 | an 15 | 74.578 | 0.0879 | 12.3398 | 0.8493 | 0.0564 | 0.0643 | 0.9404 | 2.8099 | 5.0596 |  | 0 | 0.1006 |  |  | 0.0025 | 0 | 96.866 | 3.134 | 1.032354
SS-3 | an 18 | 74.4961 | 0.1133 | 12.438 | 0.7801 | 0.0426 | 0.0213 | 0.9174 | 2.4825 | 5.2927 |  | 0 | 0.1205 |  |  | 0.0102 | 0 | 96.6875 | 3.3125 | 1.03426
SS-3 | an 21 | 73.4603 | 0.1224 | 12.1379 | 1.1602 | 0.0786 | 0.1022 | 1.0067 | 2.9609 | 4.8252 |  | 0 | 0.1338 |  |  | 0.0203 | 0 | 95.9783 | 4.0217 | 1.041902
PH-16 | an1 | 71.955 |  | 12.194 | 0.81 | 0.127 | 0.033 | 0.916 | 2.511 | 4.826 | 0 | 0 | 0.128 | 0.045 | 0.046 |  |  | 93.56 | 6.44 | 1.068833
PH-16 | an2 | 72.691 |  | 12.133 | 0.665 | 0.052 | 0.022 | 0.88 | 2.476 | 4.803 | 0.009 | 0.001 | 0.119 | 0.042 | 0.062 |  |  | 93.93 | 6.07 | 1.064623
PH-16 | an13 | 72.949 | 0.187 | 12.387 | 0.704 | 0.093 | 0.024 | 0.928 | 2.712 | 4.784 | 0 | 0 | 0.144 | 0.022 | 0.046 |  |  | 94.95 | 5.05 | 1.053186
PH-16 | an14 | 73.493 | 0.216 | 12.03 | 0.873 | 0.133 | 0.053 | 0.872 | 2.684 | 4.831 | 0.02 | 0 | 0.103 | 0.008 | 0.065 |  |  | 95.35 | 4.65 | 1.048768
PL-19 | an1 | 73.8534 | 0.0695 | 11.8687 | 1.1846 | 0.0498 | 0.0645 | 0.9832 | 2.8526 | 4.797 |  | 0 | 0.1169 |  |  | 0 | 0 | 95.8138 | 4.1862 | 1.043691
PL-19 | an2 | 74.2647 | 0.1206 | 12.1378 | 1.0792 | 0 | 0.1018 | 0.957 | 2.5289 | 5.0189 |  | 0 | 0.1153 |  |  | 0 | 0 | 96.2982 | 3.7018 | 1.038441
PL-19 | an6 | 73.6825 | 0.081 | 11.9975 | 1.0439 | 0.0259 | 0.0998 | 1.0062 | 2.8379 | 4.8649 |  | 0 | 0.1292 |  |  | 0 | 0 | 95.7396 | 4.2604 | 1.0445
PL-19 | an7 | 73.9916 | 0.103 | 12.2722 | 0.6657 | 0.0239 | 0.0404 | 0.9733 | 2.4452 | 6.1533 |  | 0 | 0.0921 |  |  | 0 | 0.0492 | 96.7891 | 3.2109 | 1.033174
PL-19 | an19 | 73.5337 | 0.0812 | 11.9532 | 0.9496 | 0.0717 | 0.077 | 0.9576 | 2.1711 | 6.0514 |  |  | 0.0859 |  |  | 0 | 0.0123 | 95.9253 | 4.0747 | 1.042478
PL-19 | an20 | 74.1643 | 0.1151 | 11.7821 | 1.0247 | 0.0597 | 0.0554 | 0.9597 | 1.9635 | 5.7049 |  |  | 0.1114 |  |  | 0.0119 | 0 | 95.9276 | 4.0724 | 1.042453
PL-19 | an24 | 73.1728 | 0.0766 | 11.7802 | 1.0489 | 0.0616 | 0.0305 | 0.9563 | 2.4141 | 5.623 |  |  | 0.1042 |  |  | 0 | 0.0164 | 95.2611 | 4.7389 | 1.049746
PL-19 | an27 | 73.3814 | 0.0914 | 12.0687 | 1.0371 | 0.0455 | 0.0943 | 1.0002 | 2.5688 | 5.3559 |  |  | 0.1078 |  |  | 0.0071 | 0 | 95.7339 | 4.2661 | 1.044562
PL-19 | an29 | 73.0575 | 0.061 | 12.1098 | 1.1004 | 0.0119 | 0.0406 | 1.0216 | 2.3927 | 5.646 |  |  | 0.0956 |  |  | 0.0024 | 0.0082 | 95.5261 | 4.4739 | 1.046834
PL-19 | an31 | 72.9719 | 0.0838 | 11.8824 | 0.9517 | 0.0297 | 0.1452 | 0.9963 | 2.1463 | 5.6173 |  |  | 0.1077 |  |  | 0.0472 | 0 | 94.9552 | 5.0448 | 1.053128
PL-19 | an34 | 73.5807 | 0.0905 | 12.1947 | 1.1296 | 0.0711 | 0.0985 | 0.9721 | 2.2006 | 5.6305 |  |  | 0.1097 |  |  | 0 | 0 | 96.0532 | 3.9468 | 1.04109
PL-24a | an4 | 73.8506 | 0.1144 | 11.9015 | 1.0344 | 0.0715 | 0.0517 | 0.9113 | 3.1151 | 4.79 |  |  | 0.132 |  |  | 0.026 | 0.0027 | 95.9714 | 4.0286 | 1.041977
PL-24a | an5 | 73.5722 | 0.0813 | 11.9062 | 0.9814 | 0.0655 | 0.117 | 0.8972 | 2.6128 | 5.2437 |  |  | 0.118 |  |  | 0.0474 | 0.0068 | 95.6229 | 4.3771 | 1.045775
PL-24a | an6 | 73.9955 | 0.0859 | 12.1535 | 0.9194 | 0.0437 | 0.0653 | 0.8884 | 2.3488 | 5.5964 |  |  | 0.0956 |  |  | 0 | 0 | 96.1709 | 3.8291 | 1.039816
PL-24a | an9 | 72.8405 | 0.1269 | 11.9352 | 1.0097 | 0.0417 | 0.0897 | 0.9312 | 2.9369 | 4.8737 |  |  | 0.0844 |  |  | 0 | 0.0463 | 94.8972 | 5.1028 | 1.053772
PL-24a | an10 | 73.1391 | 0.0932 | 12.193 | 0.7972 | 0.0734 | 0.0789 | 0.8869 | 2.2356 | 5.7582 |  |  | 0.0775 |  |  | 0.0189 | 0.0122 | 95.3466 | 4.6534 | 1.048805
PL-24d | an 1 | 74.1432 | 0.1099 | 12.853 | 0.9634 | 0.047 | 0.0854 | 1.0148 | 2.5847 | 5.5414 |  |  | 0.1165 |  |  | 0 | 0 | 97.4331 | 2.5669 | 1.026345
PL-24d | an 2 | 73.9772 | 0.1186 | 12.6946 | 0.9375 | 0.0246 | 0.0631 | 1.0332 | 2.6605 | 5.3527 |  |  | 0.083 |  |  | 0 | 0.0068 | 96.9331 | 3.0669 | 1.031639
PL-24d | an 3 | 74.0482 | 0.1108 | 12.8051 | 0.6964 | 0.0738 | 0.036 | 0.8892 | 2.6809 | 5.4581 |  |  | 0.1282 |  |  | 0 | 0 | 96.8978 | 3.1022 | 1.032015
PL-24d | an 4 | 74.2292 | 0.0906 | 12.6875 | 0.9877 | 0.0139 | 0.0149 | 0.9298 | 2.3999 | 5.8125 |  |  | 0.1323 |  |  | 0 | 0 | 97.2684 | 2.7316 | 1.028083
PL-24d | an 5 | 75.0024 | 0.0857 | 12.6606 | 1.0108 | 0.0387 | 0.0559 | 0.9186 | 2.7399 | 5.3263 |  |  | 0.0978 |  |  | 0.0064 | 0 | 97.9211 | 2.0789 | 1.02123
PL-24e3 | an 1 | 74.5268 | 0.1148 | 12.5748 | 0.8619 | 0.0075 | 0.054 | 0.9807 | 2.7205 | 5.2946 |  |  | 0.1311 |  |  | 0.0244 | 0.0234 | 97.2848 | 2.7152 | 1.02791
PL-24e3 | an 3 | 74.7775 | 0.0862 | 12.493 | 0.6575 | 0.0268 | 0.0112 | 0.8956 | 2.7981 | 5.3619 |  |  | 0.1331 |  |  | 0 | 0.0038 | 97.2145 | 2.7855 | 1.028653
PL-24e3 | an 4 | 74.24 | 0.1159 | 12.6364 | 0.7775 | 0.0311 | 0.0559 | 0.9583 | 2.8312 | 5.2331 |  |  | 0.1143 |  |  | 0 | 0.0023 | 96.9702 | 3.0298 | 1.031245
PL-248a | an 1 | 74.2782 | 0.1522 | 12.5521 | 0.8723 | 0.0255 | 0.089 | 0.8693 | 2.8981 | 5.2659 |  | 0 | 0.1192 |  |  | 0 | 0.006 | 97.1009 | 2.8991 | 1.029857
PL-248a | an 3 | 74.3905 | 0.123 | 12.6294 | 0.966 | 0.0086 | 0.0631 | 0.9856 | 3.0096 | 4.9845 |  | 0 | 0.115 |  |  | 0 | 0 | 97.2494 | 2.7506 | 1.028284
PL-248a | an 4 | 73.9864 | 0.1021 | 12.4416 | 0.9397 | 0.0332 | 0.0796 | 0.9824 | 2.0358 | 5.4813 |  | 0 | 0.1161 |  |  | 0.0115 | 0.0053 | 96.1888 | 3.8112 | 1.039622
PL-248a | an 7 | 74.6375 | 0.0976 | 12.8177 | 0.9048 | 0.0151 | 0.0851 | 0.8992 | 2.7366 | 4.9933 |  | 0 | 0.1369 |  |  | 0 | 0.0408 | 97.3337 | 2.6663 | 1.027393
PL-248a | an 11 | 73.1739 | 0.1239 | 12.4453 | 0.7796 | 0.0043 | 0.0625 | 0.9326 | 2.6302 | 5.5308 |  | 0 | 0.105 |  |  | 0 | 0.0107 | 95.7751 | 4.2249 | 1.044113
PL-248a | an 16 | 73.4267 | 0.0911 | 12.4594 | 0.8978 | 0.0782 | 0.0595 | 0.9803 | 2.3441 | 5.7866 |  | 0 | 0.0998 |  |  | 0.0311 | 0 | 96.2321 | 3.7679 | 1.039154
Statistical parameters for the Lehôtka pod Brehmi deposit, western part
Number |  | 216 | 216 | 216 | 216 | 216 | 216 | 216 | 216 | 216 | 4 | 116 | 215 | 5 | 4 | 212 | 212 | 216 | 216
Minimum |  | 71.6606 | 0.045 | 11.2864 | 0.3706 | 0 | 0 | 0.3975 | 1.3289 | 3.4294 | 0 | 0 | 0.0096 | 0 | 0.046 | 0 | 0 | 92.6676 | 1.8172
Maximum |  | 76.2633 | 0.216 | 12.9004 | 1.4998 | 0.133 | 0.1493 | 1.0916 | 4.6282 | 6.7154 | 0.02 | 0.001 | 0.366 | 0.045 | 0.065 | 0.0679 | 0.086 | 98.1828 | 7.3324
Median |  | 73.56675 | 0.1061 | 12.19765 | 1.02785 | 0.0426 | 0.06355 | 0.97865 | 2.50495 | 5.4174 | 0.0045 | 0 | 0.1189 | 0.022 | 0.054 | 0 | 0 | 95.92645 | 4.07355
Average |  | 73.67871 | 0.1075263 | 12.21016 | 0.954787 | 0.04279721 | 0.06254676 | 0.9625616 | 2.50303 | 5.391365 | 0.00725 | 8.547009e-06 | 0.1168484 | 0.0234 | 0.05475 | 0.01014882 | 0.009640284 | 96.02284 | 3.977155
Standard deviation |  | 0.8321694 | 0.02065723 | 0.2999349 | 0.2238312 | 0.02481617 | 0.0337216 | 0.08604461 | 0.4614153 | 0.4652365 | 0.0095 | 9.245003e-05 | 0.03198334 | 0.019995 | 0.01017759 | 0.01516481 | 0.01439887 | 0.9820131 | 0.9820131
Jastrabá
Grey porous fragments in block and ash pyroclastic flow deposit
JA-6 | an1 | 72.7603 | 0.0032 | 11.8581 | 0.9553 | 0.0317 | 0.0183 | 0.693 | 3.0712 | 4.6581 |  | 0 | 0.1517 |  |  | 0 | 0 | 94.1667 | 5.8333 | 1.061947
JA-6 | an 2 | 73.9539 | 0.0408 | 11.4831 | 0.9305 | 0.0839 | 0.0148 | 0.7643 | 2.9011 | 4.5184 |  |  | 0.1659 |  |  | 0 | 0.006 | 94.8253 | 5.1747 | 1.054571
JA-6 | an 3 | 73.7724 | 0.0418 | 11.7716 | 0.8676 | 0.0215 | 0.0154 | 0.7821 | 2.5914 | 4.625 |  |  | 0.1807 |  |  | 0 | 0 | 94.6287 | 5.3713 | 1.056762
JA-6 | an 5 | 74.2399 | 0.0495 | 11.8142 | 0.9062 | 0.0817 | 0.0303 | 0.7681 | 2.688 | 4.4105 |  |  | 0.1881 |  |  | 0.0232 | 0.0119 | 95.1692 | 4.8308 | 1.05076
JA-6 | an 6 | 74.4724 | 0.0424 | 11.8465 | 0.9586 | 0.0599 | 0.0093 | 0.7846 | 2.7922 | 4.497 |  |  | 0.1905 |  |  | 0.0103 | 0.0148 | 95.6355 | 4.3645 | 1.045637
JA-6 | an 9 | 73.9789 | 0.026 | 11.6602 | 0.9903 | 0.0516 | 0.0042 | 0.7489 | 2.8686 | 4.5883 |  |  | 0.1609 |  |  | 0.0026 | 0 | 95.0442 | 4.9558 | 1.052142
JA-6 | an 10 | 74.4204 | 0.0627 | 11.6453 | 0.9153 | 0.0646 | 0 | 0.7472 | 2.6802 | 4.5601 |  |  | 0.176 |  |  | 0.0026 | 0.0149 | 95.2496 | 4.7504 | 1.049873
JA-6 | an 11 | 74.646 | 0.0546 | 11.7741 | 0.9902 | 0.1138 | 0.0316 | 0.7521 | 2.9694 | 4.511 |  |  | 0.1776 |  |  | 0.0155 | 0 | 95.9958 | 4.0042 | 1.041712
JA-6 | an 12 | 75.2573 | 0.0202 | 11.8387 | 0.9547 | 0 | 0 | 0.7271 | 1.5393 | 4.7094 |  |  | 0.1978 |  |  | 0.0233 | 0 | 95.2232 | 4.7768 | 1.050164
JA-6 | an 15 | 74.1894 | 0.0477 | 11.6651 | 0.9838 | 0.1374 | 0 | 0.8355 | 2.1112 | 5.3674 |  |  | 0.197 |  |  | 0.0387 | 0.0312 | 95.5599 | 4.4401 | 1.046464
JA-6 | an 16 | 74.7572 | 0.0717 | 11.9215 | 0.9602 | 0.0708 | 0.0153 | 0.8308 | 2.4655 | 4.6345 |  |  | 0.136 |  |  | 0 | 0.0386 | 95.8714 | 4.1286 | 1.043064
JA-6 | an 18 | 74.8195 | 0.0435 | 11.5494 | 0.9416 | 0.0515 | 0 | 0.7505 | 1.8099 | 4.9539 |  |  | 0.1946 |  |  | 0 | 0.0104 | 95.0809 | 4.9191 | 1.051736
JA-6 | an 19 | 75.6549 | 0.0251 | 12.1036 | 0.9977 | 0.0735 | 0.03 | 0.8201 | 2.6987 | 4.5201 |  |  | 0.1753 |  |  | 0 | 0 | 97.0594 | 2.9406 | 1.030297
JA-6 | an 21 | 74.6423 | 0.0708 | 11.924 | 0.9363 | 0.0514 | 0 | 0.7876 | 2.8963 | 4.5122 |  |  | 0.1386 |  |  | 0 | 0 | 95.9282 | 4.0718 | 1.042446
JA-6 | an 22 | 74.861 | 0.0414 | 11.8346 | 0.9362 | 0.0687 | 0.0338 | 0.7606 | 2.5662 | 4.6235 |  |  | 0.1673 |  |  | 0.0335 | 0.0089 | 95.898 | 4.102 | 1.042775
JA-6 | an 23 | 74.8948 | 0.0264 | 11.8114 | 0.9265 | 0.0835 | 0.0788 | 0.7907 | 2.4256 | 4.5565 |  |  | 0.1632 |  |  | 0 | 0 | 95.7206 | 4.2794 | 1.044707
JA-6a | an1 | 72.716 | 0.0273 | 11.8551 | 0.9702 | 0.0702 | 0.0142 | 0.747 | 3.5212 | 4.8671 | 0.0095 |  | 0.1884 |  |  | 0 | 0.0142 | 94.9579 | 5.0421 | 1.053098
JA-6a | an6 | 72.7631 | 0.0397 | 11.7126 | 0.908 | 0.1079 | 0.0557 | 0.7664 | 2.7458 | 5.1088 | 0.0189 |  | 0.1784 |  |  | 0.0324 | 0.0287 | 94.4313 | 5.5687 | 1.058971
JA-6a | an9 | 72.5114 | 0.0383 | 11.5013 | 0.839 | 0.0803 | 0.061 | 0.7152 | 2.3103 | 5.2578 | 0.0325 |  | 0.1754 |  |  | 0.0075 | 0.0155 | 93.5059 | 6.4941 | 1.069451
JA-6a | an10 | 73.268 | 0.0704 | 11.724 | 0.796 | 0.1099 | 0.0611 | 0.7511 | 2.8211 | 4.935 | 0 |  | 0.1384 |  |  | 0.0199 | 0.0199 | 94.7024 | 5.2976 | 1.055939
JA-6a | an13 | 74.1514 | 0.0693 | 11.8442 | 0.971 | 0.057 | 0.0547 | 0.7435 | 3.055 | 4.6509 | 0.0308 |  | 0.1485 |  |  | 0 | 0 | 95.7428 | 4.2572 | 1.044465
JA-6a | an14 | 73.489 | 0.0538 | 11.782 | 0.9546 | 0.0293 | 0.0595 | 0.7673 | 2.2412 | 4.8077 | 0.0367 |  | 0.1596 |  |  | 0.0186 | 0 | 94.3633 | 5.6367 | 1.059734
JA-6a | an21 | 74.1403 | 0.0639 | 11.5383 | 0.8856 | 0.048 | 0.0321 | 0.758 | 1.7783 | 5.1707 | 0.0119 |  | 0.1559 |  |  | 0.0054 | 0.0048 | 94.6104 | 5.3896 | 1.056966
JA-6a | an25 | 72.2658 | 0.0452 | 11.9736 | 0.8802 | 0.0822 | 0.054 | 0.7464 | 3.3917 | 4.7299 | 0.0451 |  | 0.1908 |  |  | 0 | 0 | 94.3703 | 5.6297 | 1.059655
JA-6a | an35 | 72.1505 | 0.0334 | 11.0203 | 0.9488 | 0.1097 | 0.0347 | 0.5763 | 2.4271 | 5.6017 | 0.0603 |  | 0.1708 |  |  | 0.0174 | 0 | 93.1125 | 6.8875 | 1.07397
JA-6a | an36 | 73.9215 | 0.0261 | 11.2602 | 0.947 | 0.0656 | 0.0564 | 0.5696 | 2.5232 | 5.359 | 0.0171 |  | 0.1484 |  |  | 0.0075 | 0.0376 | 94.9057 | 5.0943 | 1.053677
JA-6b | an2 | 73.1359 | 0.0292 | 11.9005 | 0.7483 | 0.0549 | 0.0429 | 0.717 | 3.1665 | 5.0599 | 0.0096 |  | 0.186 |  |  | 0.0497 | 0 | 95.0604 | 4.9396 | 1.051963
JA-6b | an5 | 72.8641 | 0.0578 | 11.5915 | 0.8752 | 0.019 | 0.0525 | 0.7134 | 2.9327 | 4.6276 | 0 |  | 0.1676 |  |  | 0 | 0 | 93.8636 | 6.1364 | 1.065376
Pinkish-grey porous blocks in perlitic extrusive breccia
JS-2a | an2 | 74.4435 | 0.0513 | 11.9503 | 0.8141 | 0.0673 | 0.0207 | 0.7497 | 2.6441 | 4.7503 |  |  | 0.1347 |  |  | 0.0392 | 0 | 95.6349 | 4.3651 | 1.045643
JS-2a | an3 | 74.9735 | 0.0256 | 11.9482 | 0.8452 | 0.0337 | 0.1218 | 0.6798 | 2.4564 | 4.6101 |  |  | 0.1672 |  |  | 0.0101 | 0.0262 | 95.8601 | 4.1399 | 1.043187
JS-2a | an5 | 74.9072 | 0.0484 | 11.7496 | 0.8754 | 0.0863 | 0.0411 | 0.7128 | 2.5098 | 4.9618 |  |  | 0.1563 |  |  | 0 | 0.024 | 96.0376 | 3.9624 | 1.041259
JS-2b | an3 | 73.8528 | 0.0391 | 11.7358 | 0.7445 | 0.0631 | 0.0205 | 0.4446 | 2.5814 | 5.3009 |  |  | 0.0811 |  |  | 0 | 0 | 94.8455 | 5.1545 | 1.054346
JS-21bb | an3 | 76.4255 | 0.0681 | 11.9316 | 0.9105 | 0.0787 | 0.0466 | 0.2125 | 2.2368 | 5.1964 |  | 0 | 0.1819 |  |  | 0 |  | 97.24 | 2.76 | 1.028383
JS-21bb | an5 | 76.3413 | 0.0216 | 11.5366 | 0.3693 | 0.0884 | 0.0054 | 0.1908 | 2.3625 | 5.3348 |  | 0 | 0.1063 |  |  | 0.0089 | 0.0134 | 96.35 | 3.65 | 1.037883
JS-21bb | an8 | 75.2983 | 0.0336 | 11.5844 | 0.6508 | 0.0372 | 0.0356 | 0.4622 | 2.1445 | 5.3372 |  | 0 | 0.0711 |  |  | 0 |  | 95.63 | 4.37 | 1.045697
JS-21bb | an14 | 76.13 | 0.0425 | 11.771 | 0.2172 | 0.0426 | 0.0105 | 0.4311 | 1.1785 | 5.9732 |  |  | 0.1476 |  |  | 0.028 | 0 | 95.9389 | 4.0611 | 1.04233
Pale porous to pumiceous fragments in perlitic extrusive breccia
JS-5 | an7 | 74.5627 | 0.1091 | 12.262 | 0.9579 | 0.0412 | 0.1628 | 0.9902 | 2.6913 | 4.9415 |  |  | 0.1121 |  |  | 0 | 0 | 96.8207 | 3.1793 | 1.032837
JS-5 | an11 | 73.2933 | 0.1134 | 12.1482 | 1.0315 | 0.0243 | 0.1133 | 0.9846 | 2.1155 | 5.5636 |  |  | 0.1097 |  |  | 0 | 0 | 95.4967 | 4.5033 | 1.047157
JS-24 | an3 | 74.0247 | 0.1139 | 12.151 | 1.1324 | 0.043 | 0.15 | 0.9853 | 2.5322 | 4.9448 |  |  | 0.1221 |  |  | 0 | 0 | 96.1718 | 3.8282 | 1.039806
JS-24 | an6 | 73.9264 | 0.1049 | 12.176 | 0.9986 | 0 | 0.0746 | 1.0136 | 2.1844 | 5.8539 |  |  | 0.0827 |  |  | 0 | 0 | 96.3966 | 3.6034 | 1.037381
JS-24 | an8 | 73.6857 | 0.1134 | 12.3681 | 1.0855 | 0.0745 | 0.0929 | 1.0411 | 2.5769 | 5.2935 |  |  | 0.1186 |  |  | 0.0214 | 0.0109 | 96.4557 | 3.5443 | 1.036745
JS-24 | an11 | 73.9182 | 0.1067 | 12.1389 | 1.0865 | 0.021 | 0.0766 | 1.0046 | 2.3905 | 5.4724 |  |  | 0.1219 |  |  | 0 | 0.029 | 96.3388 | 3.6612 | 1.038003
JS-24 | an14 | 74.691 | 0.1341 | 12.1854 | 0.4934 | 0.0432 | 0.0076 | 0.2175 | 1.8846 | 6.2224 |  |  | 0.0376 |  |  | 0.0285 | 0 | 95.9369 | 4.0631 | 1.042352
JS-4 | an3 | 73.0301 | 0.0692 | 11.6653 | 0.8644 | 0.0633 | 0.0551 | 0.7402 | 1.8175 | 5.1018 |  | 0 | 0.1562 |  |  | 0 | 0 | 93.5279 | 6.4721 | 1.0692
JS-4 | an 48 | 74.7568 | 0.0524 | 11.7349 | 0.8588 | 0.0813 | 0 | 0.7656 | 2.2271 | 4.8512 |  |  | 0.1351 |  |  | 0.0463 | 0 | 95.479 | 4.521 | 1.047351
JS-4 | an 49 | 74.9611 | 0.0536 | 11.7288 | 0.9812 | 0.0792 | 0 | 0.6829 | 1.5346 | 4.4314 |  |  | 0.2007 |  |  | 0 | 0 | 94.6082 | 5.3918 | 1.056991
JS-4 | an 53 | 73.5956 | 0.0334 | 11.4528 | 0.8355 | 0.1424 | 0.042 | 0.7691 | 0.7089 | 4.951 |  |  | 0.1497 |  |  | 0 | 0 | 92.6466 | 7.3534 | 1.07937
JS-4 | an 54 | 73.8119 | 0.0121 | 11.7457 | 0.8892 | 0.0882 | 0 | 0.6772 | 2.2738 | 4.6364 |  |  | 0.1513 |  |  | 0.0129 | 0 | 94.2646 | 5.7354 | 1.060844
JS-4 | an 55 | 74.2814 | 0.0357 | 11.4612 | 0.7598 | 0.071 | 0.0034 | 0.7179 | 1.5143 | 4.5231 |  |  | 0.1375 |  |  | 0.0103 | 0.0491 | 93.5337 | 6.4663 | 1.069133
JS-4 | an 56 | 75.2263 | 0.0264 | 11.8199 | 0.9426 | 0.0839 | 0 | 0.6717 | 1.6804 | 4.66 |  |  | 0.164 |  |  | 0.0233 | 0 | 95.2615 | 4.7385 | 1.049742
JS-4 | an 57 | 74.776 | 0.0414 | 11.8401 | 0.6871 | 0.1098 | 0 | 0.73 | 1.744 | 4.7251 |  |  | 0.1937 |  |  | 0 | 0.0134 | 94.8169 | 5.1831 | 1.054664
JS-4 | an 58 | 74.7094 | 0.0593 | 11.9255 | 0.6929 | 0.0581 | 0 | 0.7639 | 2.2853 | 4.7253 |  |  | 0.1329 |  |  | 0 | 0.0223 | 95.3449 | 4.6551 | 1.048824
JS-4 | an 59 | 74.5042 | 0.0048 | 11.8526 | 0.653 | 0.056 | 0 | 0.7188 | 1.5391 | 4.7095 |  |  | 0.1101 |  |  | 0 | 0 | 94.1233 | 5.8767 | 1.062436
JS-4 | an 60 | 74.2667 | 0.0251 | 11.713 | 0.7166 | 0.0753 | 0 | 0.7414 | 0.9987 | 4.6811 |  |  | 0.1367 |  |  | 0 | 0.0491 | 93.3729 | 6.6271 | 1.070975
JS-22 | an 2 | 73.0408 | 0.0489 | 12.0172 | 0.8583 | 0.0864 | 0.0608 | 0.7752 | 2.7096 | 4.758 |  |  | 0.145 |  |  | 0.0051 | 0 | 94.4726 | 5.5274 | 1.058508
JS-22 | an 3 | 72.6968 | 0.0567 | 12.1145 | 0.913 | 0.0887 | 0.0635 | 0.7875 | 2.8831 | 4.6376 |  |  | 0.1658 |  |  | 0.014 | 0 | 94.3837 | 5.6163 | 1.059505
JS-22 | an 4 | 72.7849 | 0.0514 | 11.9997 | 0.7958 | 0.0502 | 0.0359 | 0.7264 | 0.7662 | 5.2558 |  |  | 0.1675 |  |  | 0 | 0.0285 | 92.6245 | 7.3755 | 1.079628
JS-22 | an 8 | 73.5069 | 0.0384 | 11.8466 | 0.7177 | 0.0107 | 0 | 0.7164 | 1.3887 | 5.1318 |  |  | 0.155 |  |  | 0 | 0 | 93.4773 | 6.5227 | 1.069778
JS-22 | an 11 | 73.1271 | 0.0333 | 11.9971 | 0.7421 | 0.0728 | 0.0156 | 0.73 | 1.0384 | 4.9672 |  |  | 0.1673 |  |  | 0 | 0.006 | 92.8591 | 7.1409 | 1.0769
JS-22 | an 12 | 74.5908 | 0.0384 | 12.0072 | 0.8449 | 0.0924 | 0.0495 | 0.7399 | 1.7529 | 5.0267 |  |  | 0.1644 |  |  | 0.0051 | 0 | 95.2752 | 4.7248 | 1.049591
JS-22 | an 15 | 74.6014 | 0.0498 | 11.9628 | 0.8011 | 0.0609 | 0.0258 | 0.783 | 1.531 | 4.9373 |  |  | 0.1514 |  |  | 0.0089 | 0 | 94.8791 | 5.1209 | 1.053973
JS-22 | an 17 | 74.2827 | 0.0669 | 12.1581 | 0.6738 | 0.0621 | 0.0456 | 0.7734 | 1.1024 | 5.0048 |  |  | 0.1255 |  |  | 0 | 0.0105 | 94.2775 | 5.7225 | 1.060698
JS-22 | an 19 | 74.201 | 0.0545 | 12.1534 | 0.7245 | 0.0439 | 0.0067 | 0.7802 | 1.214 | 4.9789 |  |  | 0.1414 |  |  | 0 | 0 | 94.2667 | 5.7333 | 1.06082
JS-22 | an 21 | 74.2169 | 0.0428 | 11.8415 | 0.9193 | 0.0895 | 0.0374 | 0.732 | 1.042 | 5.0643 |  |  | 0.1855 |  |  | 0 | 0 | 94.1293 | 5.8707 | 1.062368
JS-22 | an 23 | 74.9297 | 0.0359 | 11.9896 | 0.9356 | 0.0838 | 0.0329 | 0.7349 | 1.5369 | 4.6142 |  |  | 0.1501 |  |  | 0 | 0 | 95.0097 | 4.9903 | 1.052524
JS-22 | an 24 | 75.3269 | 0.0528 | 11.5143 | 0.9024 | 0.0731 | 0.0206 | 0.6767 | 2.3979 | 4.8513 |  |  | 0.2017 |  |  | 0.0295 | 0 | 96.0017 | 3.9983 | 1.041648
JS-22 | an 25 | 74.9583 | 0.0317 | 12.0438 | 0.8475 | 0.0395 | 0.0101 | 0.7583 | 2.3846 | 5.0267 |  |  | 0.138 |  |  | 0 | 0.006 | 96.2135 | 3.7865 | 1.039355
JS-22 | an 26 | 74.5218 | 0.0486 | 11.9627 | 0.8677 | 0.0344 | 0.0283 | 0.7785 | 2.6492 | 4.8345 |  |  | 0.1714 |  |  | 0 | 0 | 95.8584 | 4.1416 | 1.043205
JS-22 | an 28 | 75.5503 | 0.0402 | 12.001 | 0.8931 | 0.0898 | 0.0395 | 0.7494 | 2.7264 | 4.7384 |  |  | 0.171 |  |  | 0 | 0.0203 | 96.9809 | 3.0191 | 1.031131
JS-22 | an 30 | 74.8231 | 0.0392 | 12.0713 | 0.6734 | 0.0728 | 0.0264 | 0.7149 | 1.9336 | 5.0484 |  |  | 0.149 |  |  | 0.0205 | 0 | 95.539 | 4.461 | 1.046693
JS-22c | an1 | 74.9517 | 0.039 | 11.6525 | 0.8535 | 0.0873 | 0.0049 | 0.7513 | 2.0372 | 5.1529 |  |  | 0.1376 |  |  | 0 | 0.0153 | 95.6521 | 4.3479 | 1.045455
JS-22c | an2 | 74.5157 | 0.0311 | 11.7504 | 0.8573 | 0.0357 | 0.0487 | 0.785 | 2.502 | 4.8202 |  |  | 0.1682 |  |  | 0.0088 | 0.008 | 95.4931 | 4.5069 | 1.047196
JS-25 | an 3 | 74.7803 | 0.0496 | 11.6579 | 0.9345 | 0.0494 | 0.0309 | 0.7939 | 2.8027 | 4.5535 |  |  | 0.1601 |  |  | 0.0063 | 0.0116 | 95.7946 | 4.2054 | 1.0439
JS-25 | an 4 | 74.6891 | 0.0461 | 11.6922 | 0.9238 | 0.0431 | 0.0304 | 0.7755 | 2.6621 | 4.5434 |  |  | 0.1513 |  |  | 0 | 0 | 95.523 | 4.477 | 1.046868
JS-25 | an 8 | 74.9735 | 0.0346 | 11.5469 | 0.8905 | 0.0882 | 0.0394 | 0.7625 | 2.5561 | 4.5448 |  |  | 0.1392 |  |  | 0.0114 | 0.0029 | 95.5588 | 4.4412 | 1.046476
JS-26 | an3 | 75.2334 | 0.0437 | 11.765 | 0.8792 | 0.0516 | 0.0093 | 0.6988 | 2.7882 | 4.6109 |  |  | 0.1469 |  |  | 0.0202 | 0.0065 | 96.2206 | 3.7794 | 1.039278
JS-26 | an5 | 74.6167 | 0.0503 | 11.6438 | 0.8633 | 0.0526 | 0.0573 | 0.7223 | 2.6381 | 4.5919 |  |  | 0.1735 |  |  | 0 | 0.0153 | 95.386 | 4.614 | 1.048372
JS-26 | an7 | 74.8268 | 0.0343 | 11.6763 | 0.7256 | 0.041 | 0.0123 | 0.7148 | 2.6703 | 4.7709 |  |  | 0.1466 |  |  | 0.0051 | 0.0022 | 95.5931 | 4.4069 | 1.046101
Statistical parameters for the Jastrabá deposit
Number |  | 78 | 78 | 78 | 78 | 78 | 78 | 78 | 78 | 78 | 12 |  | 78 |  |  | 78 | 78 | 78 | 78
Minimum |  | 72.1505 | 0.0032 | 11.0203 | 0.2172 | 0 | 0 | 0.1908 | 0.7089 | 4.4105 | 0 |  | 0.0376 |  |  | 0 | 0 | 92.6245 | 2.76
Maximum |  | 76.4255 | 0.1341 | 12.3681 | 1.1324 | 0.1424 | 0.1628 | 1.0411 | 3.5212 | 6.2224 | 0.0603 |  | 0.2017 |  |  | 0.0497 | 0.0491 | 97.24 | 7.3755
Median |  | 74.45795 | 0.04315 | 11.82725 | 0.8874 | 0.0651 | 0.03035 | 0.74915 | 2.42635 | 4.82735 | 0.018 |  | 0.15605 |  |  | 0 | 0 | 95.26835 | 4.73165
Average |  | 74.26715 | 0.04896795 | 11.81856 | 0.8590603 | 0.06451795 | 0.03426795 | 0.7304397 | 2.263021 | 4.905629 | 0.0227 |  | 0.1533538 |  |  | 0.008614103 | 0.008261842 | 95.13188 | 4.868124
Standard deviation |  | 0.9149078 | 0.02517196 | 0.2331063 | 0.1451285 | 0.02827427 | 0.03372184 | 0.1470411 | 0.6283849 | 0.365615 | 0.01861583 |  | 0.0306299 |  |  | 0.01248863 | 0.01222528 | 1.02208 | 1.02208
* water content is estimated as difference 100 % - Total %
Electron-microprobe analyses were carried out at the Dionýz Štúr State Geological Institute, Bratislava on the CAMECA SX100 probe. For analyses was used an acceleration voltage of 15 kV, a sample current of 20 nA with beam diameter between 3 to 10 µm. To minimize losses of Na and other elements due to volatilization during analysis glass was measured at two steps, Na being measured first at a sample current 3 nA and the rest of elements at the current 10 nA. Measurements were carried out with followig standards: Si Ka - orthoclase, wollastonite; Ti Ka - TiO2; Al Ka - Al2O3, orthoclase; Cr Ka - Cr; Fe Ka - fayalite; Mn Ka - rhodonite; Mg Ka - forsterite; Ca Ka - apatite, wollastonite; Ni Ka - Ni; Zn Ka - willemite; NaKa - plagioclase; K Ka orthoclase; PKa - apatite; S Ka; Ba La - barite; Sr La - SrTiO3; F Ka - CaF2; Cl Ka - NaCl. Assistance of the microprobe staff – RNDr. Patrik Konečný, PhD., RNDr. Viera Kollárová, PhD. and Igor Holický is appreciated.

## glass 1 100% dry
Perlite deposits of the Central Slovakia Volcanic Field (Western Carpathians): Geology and properties
Electronic supplement 7: Microprobe analyses of hydrated glass in perlite samples from the Lehôtka pod Brehmi and Jastrabá deposits (monogenetic rhyolite volcanoes)
Microprobe analyses recalculated to 100 % dry + statistical parameters reflecting localization of samples
Sample | Analysis | SiO2 | TiO2 | Al2O3 | FeO | MnO | MgO | CaO | Na2O | K2O | P2O5 | F | Cl | SrO | BaO | Cr2O3 | NiO | Total | Water*
Lehôtka pod Brehmi, eastern part
Dark dense fragments in perlitic extrusive breccia
PL-91a3 | an 3 | 76.5107 | 0.09161807 | 13.02919 | 0.9329501 | 0.07331491 | 0.1261794 | 1.025386 | 2.446284 | 5.673981 |  | 0 | 0.1167721 |  |  | 0 | 0 | 100 | 2.2027
PL-91a3 | an 5 | 76.72394 | 0.1197055 | 13.06836 | 1.008288 | 0.02629428 | 0.08706782 | 0.9691027 | 2.77686 | 5.124212 |  | 0 | 0.102517 |  |  | 0.0091058 | 0.007673427 | 100 | 2.2601
PL-91a3 | an 8 | 76.76229 | 0.1143024 | 13.05846 | 1.039141 | 0.03054193 | 0.08866353 | 1.01912 | 2.584419 | 5.193763 |  | 0 | 0.1341189 |  |  | 0 | 0.005413787 | 100 | 2.1018
PL-91a3 | an 9 | 76.82453 | 0.1006532 | 13.18843 | 0.9029152 | 0 | 0.08859523 | 0.977 | 1.962175 | 5.883868 |  | 0 | 0.07868319 |  |  | 0.007868319 | 0.003065579 | 100 | 2.1392
PL-91a3 | an 12 | 76.52808 | 0.1216072 | 12.88066 | 0.9328322 | 0.06238622 | 0.1040451 | 1.016456 | 2.654324 | 5.582903 |  | 0 | 0.1149703 |  |  | 0 | 0.02767048 | 100 | 2.0617
PL-91a3 | an 16 | 76.82686 | 0.1066913 | 12.97803 | 0.9560554 | 0.02723168 | 0.07793543 | 1.036226 | 2.918667 | 4.970899 |  | 0 | 0.1158362 |  |  | 0.01168523 | 0 | 100 | 1.5852
PL-91a3 | an 17 | 78.90788 | 0.1123908 | 13.25632 | 1.03739 | 0.05898966 | 0.0729609 | 1.052189 | 1.011931 | 4.393384 |  | 0 | 0.1247062 |  |  | 0 | 0 | 100 | 3.3729
PL-93b | an11 | 76.24501 | 0.1182106 | 13.06149 | 1.055085 | 0.01772635 | 0.1084559 | 1.049736 | 3.117425 | 5.097846 |  | 0 | 0.126392 |  |  | 0 | 0.03115222 | 100 | 4.6617
PL-93b | an15 | 75.9838 | 0.1161053 | 13.07783 | 1.198124 | 0.04404713 | 0.1505725 | 1.098158 | 3.037065 | 5.196208 |  | 0 | 0.09944446 |  |  | 0.02103433 | 0 | 100 | 3.9665
PL-93b | an18 | 75.7698 | 0.1282388 | 13.17761 | 1.228194 | 0.04883787 | 0.1418924 | 1.060254 | 2.728934 | 5.588838 |  | 0 | 0.1644733 |  |  | 0 | 0 | 100 | 4.787
PL-93b | an20 | 76.38892 | 0.1257714 | 12.96679 | 1.00847 | 0.04157561 | 0.1042524 | 1.001889 | 2.035011 | 6.207615 |  | 0 | 0.1246224 |  |  | 0.0078346 | 0.01535582 | 100 | 4.2708
Grey porous fragments in perlitic extrusive breccia
PL-91a1 | an 2 | 76.75092 | 0.1170764 | 12.77736 | 0.9263722 | 0.02233967 | 0.03826702 | 0.9239934 | 2.640942 | 5.691857 |  | 0 | 0.1227647 |  |  | 0.007963677 | 0.007860253 | 100 | 3.311
PL-91a1 | an 4 | 76.47893 | 0.08713199 | 13.06706 | 0.9169169 | 0.04123029 | 0.03077039 | 1.083463 | 3.032762 | 5.168917 |  | 0 | 0.1092704 |  |  | 0.001320182 | 0.006905565 | 100 | 1.5287
PL-91a1 | an 5 | 76.60895 | 0.09423947 | 12.8562 | 0.9704119 | 0.04034468 | 0.04655939 | 0.8987899 | 2.322774 | 6.058528 |  | 0 | 0.1332597 |  |  | 0 | 0 | 100 | 1.8458
PL-91a1 | an 8 | 76.71286 | 0.1149721 | 12.91422 | 1.038514 | 0.0438522 | 0.08577123 | 0.9916091 | 2.993447 | 4.976665 |  | 0 | 0.1214838 |  |  | 0.03398291 | 0 | 100 | 1.7153
PL-93a | an11 | 76.32206 | 0.1185496 | 12.79031 | 0.9552341 | 0.02450937 | 0.07878762 | 1.006567 | 2.762195 | 5.768958 |  | 0 | 0.1249662 |  |  | 0.07447481 | 0.001577856 | 100 | 4.9343
PL-93a | an12 | 76.25826 | 0.1442652 | 12.93913 | 1.029134 | 0.09051935 | 0.08957644 | 1.009542 | 2.985672 | 5.33467 |  | 0 | 0.1439509 |  |  | 0 | 0.007752815 | 100 | 4.5508
PL-93a | an15 | 75.68815 | 0.144526 | 13.12069 | 1.32078 | 0.08595989 | 0.05940573 | 1.040125 | 2.663287 | 5.74126 |  | 0 | 0.1573307 |  |  | 0.01081058 | 0.003148714 | 100 | 4.723
PL-93a | an16 | 76.23053 | 0.08620508 | 13.09382 | 0.8706713 | 0.09062047 | 0.03406152 | 0.8578457 | 2.850024 | 5.766174 |  | 0 | 0.1375076 |  |  | 0.01356153 | 0 | 100 | 4.878
PL-93a | an34 | 75.66892 | 0.1465677 | 13.30346 | 1.281654 | 0.02864208 | 0.08624099 | 1.036571 | 2.741456 | 5.587829 |  | 0 | 0.1473021 |  |  | 0 | 0.004616306 | 100 | 4.6857
PL-93a | an38 | 76.4676 | 0.07340517 | 12.69227 | 0.9836713 | 0.07760575 | 0.06185357 | 0.7690215 | 2.218852 | 6.5318 |  | 0 | 0.1476505 |  |  | 0.007981106 | 0.001575218 | 100 | 4.7751
PL-93a | an39 | 75.69235 | 0.1079792 | 13.00727 | 1.073992 | 0.0601056 | 0.09490357 | 1.006505 | 2.307422 | 6.427503 |  | 0 | 0.1811604 |  |  | 0.05050979 | 0.03121273 | 100 | 5.1669
Statistical parameters for the Lehôtka pod Brehmi deposit, eastern part
Number |  | 22 | 22 | 22 | 22 | 22 | 22 | 22 | 22 | 22 |  | 22 | 22 |  |  | 22 | 22 |  | 22
Minimum |  | 75.66892 | 0.07340517 | 12.69227 | 0.8706713 | 0 | 0.03077039 | 0.7690215 | 1.011931 | 4.393384 |  | 0 | 0.07868319 |  |  | 0 | 0 |  | 1.5287
Maximum |  | 78.90788 | 0.1465677 | 13.30346 | 1.32078 | 0.09062047 | 0.1505725 | 1.098158 | 3.117425 | 6.5318 |  | 0 | 0.1811604 |  |  | 0.07447481 | 0.03121273 |  | 5.1669
Median |  | 76.47327 | 0.1155387 | 13.04383 | 1.008379 | 0.0427139 | 0.08665441 | 1.012999 | 2.696111 | 5.588333 |  | 0 | 0.1248362 |  |  | 0.00785146 | 0.003107146 |  | 3.6697
Average |  | 76.47052 | 0.1131915 | 13.01386 | 1.030309 | 0.04712159 | 0.08440082 | 0.9967977 | 2.581451 | 5.543985 |  | 0 | 0.1285992 |  |  | 0.01173331 | 0.007044581 |  | 3.432918
Standard deviation |  | 0.664553 | 0.01912789 | 0.1547837 | 0.1234072 | 0.02510167 | 0.03183377 | 0.07623822 | 0.4775194 | 0.5135162 |  | 0 | 0.0228586 |  |  | 0.01882078 | 0.01013654 |  | 1.357636
Lehôtka pod Brehmi, western part
Dark dense fragments in phreatomagmatic pyroclastic breccia
PL-4a | an3 | 76.92281 | 0.1220849 | 12.57128 | 1.238469 | 0.05432987 | 0.05779104 | 1.051986 | 2.513858 | 5.335235 |  | 0 | 0.1184139 |  |  | 0.04048519 | 0 | 100 | 4.6565
PL-4a | an4 | 76.81005 | 0.1046743 | 12.4807 | 1.121972 | 0.05930853 | 0.01415081 | 0.9464392 | 2.628928 | 5.680092 |  | 0 | 0.1210102 |  |  | 0.002601251 | 0.05733157 | 100 | 3.8924
PL-4a | an5 | 76.49625 | 0.1210907 | 12.82839 | 1.139678 | 0.0221022 | 0 | 1.037861 | 2.117202 | 6.087952 |  | 0 | 0.1380602 |  |  | 0 | 0.04252841 | 100 | 4.5344
PL-4a | an6 | 76.43219 | 0.1382967 | 12.74593 | 1.104392 | 0.08604434 | 0.04411728 | 1.011986 | 2.600208 | 5.711467 |  | 0 | 0.1397569 |  |  | 0 | 0.01710457 | 100 | 4.1192
PL-4a | an7 | 76.98244 | 0.1146513 | 12.90859 | 1.255608 | 0.02788816 | 0.06069148 | 1.105269 | 1.73131 | 5.668349 |  | 0 | 0.1339914 |  |  | 0.04145826 | 0 | 100 | 6.4119
PL-6a | an2 | 76.34279 | 0.1522219 | 12.92134 | 1.320648 | 0.002190994 | 0.1260343 | 1.056998 | 3.051116 | 4.87298 |  | 0 | 0.11654 |  |  | 0.02107528 | 0.04235922 | 100 | 4.1531
PL-6a | an3 | 75.88109 | 0.1350772 | 12.65784 | 1.568025 | 0.07036143 | 0 | 1.136447 | 2.509592 | 5.90806 |  |  | 0.1549415 |  |  | 0.01348681 | 0 | 100 | 4.351
PL-6a | an4 | 76.33819 | 0.1622971 | 12.68824 | 1.483784 | 0.05521447 | 0 | 1.100107 | 3.070887 | 4.976936 |  |  | 0.1606239 |  |  | 0 | 0 | 100 | 4.3729
PL-6a | an5 | 75.69274 | 0.1401468 | 12.8077 | 1.403767 | 0 | 0.1011649 | 1.12316 | 2.636661 | 5.975729 |  |  | 0.1536285 |  |  | 0 | 0 | 100 | 4.3146
PL-6a | an10 | 75.96023 | 0.09215585 | 12.7392 | 1.209876 | 0.03449232 | 0.06422343 | 1.076562 | 3.625185 | 5.113962 |  |  | 0.1086614 |  |  | 0 | 0 | 100 | 5.4862
PL-6a | an11 | 75.9728 | 0.1270452 | 12.83643 | 1.31153 | 0.1300095 | 0.1580654 | 1.029066 | 2.567371 | 5.768697 |  |  | 0.1278921 |  |  | 0 | 0 | 100 | 5.5454
PL-6a | an12 | 76.23519 | 0.1444036 | 12.6847 | 1.143768 | 0.05209364 | 0.005521926 | 1.067503 | 3.08884 | 5.434826 |  |  | 0.1195028 |  |  | 0.03511112 | 0.01552391 | 100 | 4.019
PL-6a | an13 | 75.46068 | 0.1162328 | 12.99186 | 1.363882 | 0.009085583 | 0 | 1.043067 | 4.053319 | 4.864755 |  |  | 0.1254228 |  |  | 0 | 0 | 100 | 4.2439
Pale pumiceous fragments in phreatomagmatic pyroclastic breccia
PL-4b | an4 | 76.53466 | 0.1224155 | 12.67053 | 1.17475 | 0.05431405 | 0.08679803 | 1.047321 | 2.848772 | 5.364035 |  | 0 | 0.1224155 |  |  | 0 | 0.001566751 | 100 | 4.2605
PL-4b | an5 | 76.4916 | 0.1038629 | 12.84623 | 1.158875 | 0.03423589 | 0.02814485 | 1.031593 | 3.119142 | 5.078359 |  | 0 | 0.133373 |  |  | 0 | 0.004725814 | 100 | 4.7783
PL-4b | an6 | 76.33903 | 0.1333513 | 12.94062 | 1.301638 | 0.06395846 | 0.09792334 | 1.046536 | 2.928399 | 5.028473 |  |  | 0.1296936 |  |  | 0 | 0.01964737 | 100 | 4.3129
PL-4b | an7 | 76.2063 | 0.1157449 | 12.71882 | 1.098369 | 0.05246821 | 0.07712827 | 1.02313 | 2.605256 | 5.977913 |  |  | 0.1066154 |  |  | 0 | 0.04228938 | 100 | 4.7042
PL-6b | an1 | 76.24297 | 0.1174021 | 12.57097 | 1.247333 | 0.02859662 | 0.03795552 | 1.018976 | 3.724424 | 4.886071 |  |  | 0.127385 |  |  | 0.02360521 | 0.003015644 | 100 | 3.8348
PL-6b | an2 | 75.62494 | 0.1109112 | 12.46984 | 1.147361 | 0.06571746 | 0 | 1.04754 | 4.34637 | 5.087713 |  |  | 0.1286362 |  |  | 0 | 0 | 100 | 3.5264
PL-6b | an3 | 75.81111 | 0.09710685 | 13.06288 | 1.199375 | 0.07135242 | 0 | 1.027855 | 3.634646 | 5.002692 |  |  | 0.1167393 |  |  | 0.002638773 | 0 | 100 | 5.259
PL-6b | an4 | 75.36463 | 0.1006943 | 12.2921 | 1.155518 | 0.01520689 | 0.107373 | 0.9842352 | 4.755441 | 5.117221 |  |  | 0.1177507 |  |  | 0 | 0.01643988 | 100 | 2.6757
PL-6b | an5 | 75.99039 | 0.09563217 | 12.61126 | 1.14269 | 0.09740314 | 0.1032369 | 1.0556 | 3.135235 | 5.653341 |  |  | 0.1278221 |  |  | 0.01625122 | 0 | 100 | 4.0072
PL-6b | an6 | 76.29116 | 0.1141886 | 12.88201 | 1.094545 | 0.03120944 | 0.04006617 | 0.9694959 | 2.380669 | 6.112727 |  |  | 0.08434984 |  |  | 0.0186624 | 0 | 100 | 5.1569
PL-6b | an7 | 76.42139 | 0.1187072 | 12.68444 | 1.208397 | 0.004412126 | 0 | 1.012688 | 3.287559 | 5.160297 |  |  | 0.116186 |  |  | 0 | 0.01218587 | 100 | 4.8078
PL-6b | an8 | 76.2059 | 0.12727 | 12.7633 | 1.341781 | 0.07022151 | 0.03817063 | 1.013804 | 2.545089 | 5.796335 |  |  | 0.1267514 |  |  | 0 | 0 | 100 | 3.5908
PL-6b | an9 | 76.00444 | 0.1482935 | 12.74983 | 1.272164 | 0.05462901 | 0 | 0.9908607 | 3.097331 | 5.592296 |  |  | 0.1125626 |  |  | 0 | 0.002994785 | 100 | 3.165
PL-6b | an10 | 76.59019 | 0.1275674 | 12.62292 | 1.149668 | 0.06373161 | 0 | 0.9418116 | 3.089005 | 5.33419 |  |  | 0.1045532 |  |  | 0 | 0 | 100 | 3.9723
PL-6b | an11 | 75.83796 | 0.09261417 | 12.69156 | 1.116861 | 0.04506394 | 0.06878726 | 1.003113 | 3.780917 | 5.242646 |  |  | 0.1085678 |  |  | 0.005386954 | 0.03097499 | 100 | 3.4705
PL-6b | an12 | 76.27742 | 0.103509 | 12.59777 | 1.171324 | 0.02247922 | 0 | 1.04544 | 2.885913 | 5.723941 |  |  | 0.1146963 |  |  | 0.0510226 | 0.03241189 | 100 | 4.3561
PL-10 | an1 | 76.46405 | 0.1162738 | 12.60262 | 1.137204 | 0.06140776 | 0.05845343 | 0.9731336 | 2.443438 | 6.005193 |  |  | 0.1389588 |  |  | 0.02437318 | 0.006225185 | 100 | 5.2237
PL-10 | an2 | 76.45635 | 0.1113048 | 12.89426 | 1.152178 | 0.06797883 | 0.07280448 | 1.048846 | 2.563158 | 5.529889 |  |  | 0.1123539 |  |  | 0.01626037 | 0 | 100 | 4.6762
PL-10 | an3 | 76.27274 | 0.107081 | 13.02483 | 1.081308 | 0.01805679 | 0.08356517 | 1.005512 | 2.296257 | 5.94247 |  |  | 0.118314 |  |  | 0.04860637 | 0.02792504 | 100 | 4.745
PL-10 | an4 | 76.70826 | 0.1372216 | 12.70782 | 1.156612 | 0.09992172 | 0.07785699 | 0.9979564 | 2.219607 | 5.765095 |  |  | 0.1496199 |  |  | 0 | 0.01376419 | 100 | 4.8255
PL-10 | an5 | 76.2703 | 0.09547012 | 12.98596 | 1.107539 | 0.02543741 | 0.0273532 | 1.025266 | 2.460617 | 5.891901 |  |  | 0.1181403 |  |  | 0.01383625 | 0.004789471 | 100 | 6.0439
PL-10 | an6 | 76.75824 | 0.1036809 | 12.82215 | 1.198639 | 0.002208214 | 0.04269213 | 1.012939 | 2.079717 | 5.893932 |  |  | 0.1108313 |  |  | 0 | 0 | 100 | 4.9005
PL-10 | an7 | 76.85315 | 0.0905798 | 13.04621 | 1.128434 | 0.06843111 | 0.09663935 | 0.983423 | 2.641232 | 5.001113 |  |  | 0.1172209 |  |  | 0 | 0 | 100 | 4.2833
PL-10 | an8 | 76.83694 | 0.1015293 | 12.87157 | 1.122591 | 0.06377049 | 0.1237651 | 1.021167 | 2.075478 | 5.630368 |  |  | 0.1204088 |  |  | 0.02989242 | 0.02968265 | 100 | 4.6581
PL-95 | an 3 | 76.34493 | 0.1067113 | 12.9965 | 1.161689 | 0.04205681 | 0.1055605 | 1.007899 | 3.103939 | 4.975885 |  | 0 | 0.1141392 |  |  | 0.03693048 | 0.02950254 | 100 | 4.415
PL-95 | an 5 | 76.97497 | 0.1183844 | 12.88976 | 1.248101 | 0.03787879 | 0.06742213 | 0.9768296 | 1.757196 | 5.71822 |  | 0 | 0.1418081 |  |  | 0.01065671 | 0.09074027 | 100 | 5.224
PL-95 | an 6 | 77.63336 | 0.1024596 | 12.17322 | 0.8668769 | 0.04427006 | 0.01308217 | 0.8483525 | 2.365466 | 5.86751 |  | 0 | 0.1103089 |  |  | 0 | 0 | 100 | 4.4501
PL-95 | an 9 | 77.63378 | 0.07287979 | 12.41298 | 0.7959019 | 0.05334717 | 0.02803877 | 0.8580703 | 2.053131 | 6.017728 |  | 0 | 0.09577287 |  |  | 0 | 0 | 100 | 4.7747
PL-95 | an 16 | 78.06721 | 0.08513942 | 11.92682 | 0.8167541 | 0 | 0.04277838 | 0.8782089 | 2.004532 | 5.968315 |  | 0 | 0.1593234 |  |  | 0.05175141 | 0.03516174 | 100 | 4.1572
PL-95 | an 17 | 78.22948 | 0.04796817 | 12.42759 | 0.6998024 | 0.02334451 | 0 | 0.831022 | 1.988654 | 5.656087 |  | 0 | 0.1239711 |  |  | 0 | 0 | 100 | 6.1878
PL-95 | an 18 | 76.54939 | 0.1193081 | 12.82145 | 1.101827 | 0.05245802 | 0.06267847 | 0.9373612 | 2.571381 | 5.66776 |  | 0 | 0.1254612 |  |  | 0 | 0.01918941 | 100 | 4.1138
PL-95 | an 19 | 76.46866 | 0.1209134 | 12.83612 | 1.06903 | 0.02296621 | 0.08232179 | 1.036835 | 2.834386 | 5.381433 |  | 0 | 0.1373778 |  |  | 0.04100359 | 0 | 100 | 4.6425
Dark dense fragments in perlitic extrusive breccia
SZ-1 | an1 | 76.38661 | 0.09725828 | 12.73243 | 1.123932 | 0.03812609 | 0.07719745 | 1.055242 | 3.133061 | 5.241234 |  | 0 | 0.1484082 |  |  | 0 | 0 | 100 | 4.7896
SZ-1 | an5 | 76.56233 | 0.0910404 | 12.70706 | 1.059177 | 0.07422806 | 0.05350342 | 1.094282 | 2.720638 | 5.519628 |  | 0 | 0.1524742 |  |  | 0 | 0 | 100 | 5.4266
SZ-1 | an10 | 76.61985 | 0.1109361 | 12.72284 | 1.045819 | 0.04110299 | 0.07549528 | 1.115443 | 2.592214 | 5.578367 |  | 0 | 0.1264546 |  |  | 0 | 0 | 100 | 4.6298
SZ-1 | an11 | 76.63061 | 0.1012089 | 12.83399 | 1.084396 | 0.06242794 | 0.07630082 | 1.036052 | 2.910256 | 5.158818 |  | 0 | 0.136837 |  |  | 0 | 0 | 100 | 4.8503
SZ-1 | an12 | 76.7748 | 0.1015425 | 12.87948 | 0.8149542 | 0.03555556 | 0.1038431 | 1.031007 | 1.987242 | 6.22285 |  | 0 | 0.0349281 |  |  | 0.01328105 | 0.008366013 | 100 | 4.375
SZ-1 | an13 | 77.46503 | 0.09891809 | 12.65116 | 0.6377923 | 0 | 0.04652458 | 1.001452 | 1.881044 | 6.118729 |  | 0 | 0.1282627 |  |  | 0 | 0 | 100 | 6.2861
SZ-1 | an16 | 76.37863 | 0.121993 | 12.56675 | 1.196873 | 0.04380849 | 0.05145925 | 1.040504 | 2.5258 | 5.96047 |  | 0 | 0.1155999 |  |  | 0.008069985 | 0.01613997 | 100 | 4.5847
SZ-1 | an17 | 76.55084 | 0.09745485 | 12.54755 | 1.025763 | 0.05555244 | 0.07195364 | 1.118138 | 2.448117 | 5.956491 |  | 0 | 0.1564992 |  |  | 0 | 0.006983735 | 100 | 5.4947
SZ-1 | an26 | 76.65458 | 0.1077476 | 12.74909 | 1.041456 | 0.02234301 | 0.09814219 | 1.057325 | 2.630942 | 5.495127 |  | 0 | 0.1294642 |  |  | 0 | 0.04301551 | 100 | 4.2206
SZ-1 | an27 | 76.27429 | 0.08608507 | 12.78301 | 1.068247 | 0.05242226 | 0.06430325 | 1.060743 | 2.335761 | 6.153415 |  | 0 | 0.1571626 |  |  | 0 | 0 | 100 | 4.0484
SZ-1 | an28 | 76.79319 | 0.09720524 | 12.44112 | 0.775547 | 0 | 0.05583017 | 1.069886 | 2.267983 | 6.352907 |  | 0 | 0.1471696 |  |  | 0 | 0.03236683 | 100 | 4.5319
SZ-1 | an29 | 76.60877 | 0.09287438 | 12.82947 | 0.9031378 | 0.06527443 | 0.05341589 | 1.068738 | 2.447056 | 5.870186 |  | 0 | 0.07881205 |  |  | 0 | 0 | 100 | 4.71
SZ-1 | an30 | 76.53115 | 0.1227662 | 12.74748 | 1.001282 | 0.01004736 | 0.05253931 | 1.135038 | 2.485884 | 5.782883 |  | 0 | 0.1446401 |  |  | 0.0120359 | 0.006907559 | 100 | 4.4525
SS-1a | an7 | 76.2431 | 0.1393965 | 12.67189 | 1.179303 | 0.0445409 | 0.1008357 | 1.012481 | 2.596776 | 5.894659 |  | 0 | 0.1280551 |  |  | 0 | 0.01783698 | 100 | 3.0105
SS-1a | an8 | 76.36702 | 0.1229114 | 12.74048 | 1.252321 | 0.04918511 | 0.08142754 | 1.025289 | 2.753237 | 5.493124 |  | 0 | 0.09795949 |  |  | 0.01961243 | 0.01950975 | 100 | 2.6128
SS-1a | an10 | 76.25739 | 0.1064318 | 12.88974 | 1.190027 | 0.05824016 | 0.08459179 | 1.059499 | 2.355138 | 5.846779 |  | 0 | 0.1638517 |  |  | 0.009023124 | 0.01630314 | 100 | 2.4728
SS-1a | an11 | 76.63122 | 0.1076558 | 12.80992 | 1.202003 | 0.05868419 | 0.09242248 | 1.031881 | 3.085214 | 4.872832 |  | 0 | 0.1136878 |  |  | 0 | 0.02014074 | 100 | 2.1883
SS-1a | an13 | 76.57724 | 0.1096234 | 12.80601 | 0.8004792 | 0.03820209 | 0.09612809 | 1.020868 | 3.061877 | 5.378709 |  | 0 | 0.1414931 |  |  | 0.00134953 | 0 | 100 | 3.6702
SS-1a | an14 | 76.83684 | 0.1297697 | 12.85034 | 0.8102233 | 0.03746577 | 0.1162695 | 1.101577 | 1.982755 | 6.110269 |  | 0 | 0.0316052 |  |  | 0 | 0 | 100 | 4.4461
SS-1a | an15 | 76.85603 | 0.1405779 | 12.68429 | 0.8556872 | 0.03853882 | 0.1283583 | 1.094022 | 2.009241 | 6.154201 |  | 0 | 0.04710301 |  |  | 0.002611032 | 0 | 100 | 4.2524
SS-1a | an16 | 76.65039 | 0.1227902 | 12.51804 | 1.154822 | 0.07851192 | 0.09634622 | 1.060833 | 2.673198 | 5.55682 |  | 0 | 0.1139755 |  |  | 0 | 0 | 100 | 2.4352
SS-1a | an17 | 76.68286 | 0.1240866 | 12.69629 | 1.14499 | 0.01298105 | 0.0989422 | 1.056065 | 2.705272 | 5.352282 |  | 0 | 0.1514797 |  |  | 0 | 0.008892532 | 100 | 2.1651
SS-1a | an18 | 76.31632 | 0.1369894 | 12.79267 | 1.254497 | 0.05082357 | 0.1088785 | 1.067906 | 2.840518 | 5.295123 |  | 0 | 0.1460541 |  |  | 0.02322199 | 0 | 100 | 1.8172
PL-29a | an 6 | 76.60001 | 0.1310482 | 13.10041 | 0.648268 | 0 | 0.0414268 | 1.058845 | 2.771392 | 5.533042 |  | 0 | 0.125716 |  |  | 0 | 0.0182524 | 100 | 2.4786
PL-29a | an 7 | 76.6545 | 0.09560847 | 12.86201 | 0.7362468 | 0.04103368 | 0.08647848 | 1.033228 | 2.97012 | 5.380439 |  | 0 | 0.1373602 |  |  | 0.02328661 | 0.01066876 | 100 | 2.5191
PL-29a | an 10 | 76.54527 | 0.1072956 | 13.10025 | 0.7727751 | 0.08003448 | 0.08816138 | 1.077997 | 3.22576 | 4.851448 |  | 0 | 0.1450496 |  |  | 0.0386799 | 0 | 100 | 2.7919
PL-29a | an 11 | 76.64372 | 0.1088724 | 12.73973 | 0.8839822 | 0.05417822 | 0.0459225 | 1.041976 | 2.027091 | 6.341329 |  | 0 | 0.1344652 |  |  | 0 | 0.009081302 | 100 | 3.0976
PL-29a | an 12 | 76.49912 | 0.1019778 | 13.02169 | 0.6384344 | 0.04731036 | 0.06151369 | 0.9791099 | 3.207091 | 5.334933 |  | 0 | 0.1305889 |  |  | 0.007663665 | 0 | 100 | 2.1356
PL-29a | an 14 | 76.10623 | 0.1116326 | 13.02503 | 1.076159 | 0.04526474 | 0.1281481 | 1.097058 | 3.014183 | 5.259375 |  | 0 | 0.1670921 |  |  | 0 | 0.007544123 | 100 | 1.9104
PL-29a | an 15 | 76.77751 | 0.08499401 | 12.94897 | 0.7309278 | 0.05014853 | 0.07816967 | 1.027373 | 3.14178 | 5.002342 |  | 0 | 0.1509626 |  |  | 0.002584976 | 0.03825764 | 100 | 3.2873
PL-29a | an 17 | 76.8569 | 0.08748826 | 12.96793 | 0.7382206 | 0.04312946 | 0.05439844 | 1.042688 | 3.15931 | 4.940935 |  | 0 | 0.1407598 |  |  | 0 | 0 | 100 | 2.3869
PL-29a | an 18 | 76.48705 | 0.1464171 | 13.11569 | 0.6956347 | 0.04310601 | 0.03614352 | 1.004442 | 1.90762 | 6.424433 |  | 0 | 0.1351542 |  |  | 0 | 0.03481245 | 100 | 2.3338
PL151a | an11 | 78.27562 | 0.1035781 | 13.00647 | 1.007074 | 0.07371398 | 0.02996931 | 0.5665776 | 1.486057 | 5.123174 |  | 0 | 0.384869 |  |  | 0.01598363 | 0.01377536 | 100 | 4.9027
PL151a | an14 | 77.29981 | 0.09825213 | 12.24631 | 1.060105 | 0.001142467 | 0.07623368 | 0.9540635 | 2.131635 | 5.993795 |  | 0 | 0.1517403 |  |  | 0 | 0.02118756 | 100 | 3.7171
PL151a | an21 | 77.38021 | 0.07449404 | 12.16934 | 1.075782 | 0.03213468 | 0.0675037 | 0.9632058 | 2.184637 | 5.911216 |  | 0 | 0.1454407 |  |  | 0 | 0.02890035 | 100 | 4.1534
PL151a | an26 | 77.36889 | 0.1156832 | 12.15325 | 1.103384 | 0.02305393 | 0.05851357 | 0.9615454 | 2.757995 | 5.266118 |  | 0 | 0.176161 |  |  | 0.055102 | 0 | 100 | 3.2703
Pale porous to pumiceous fragments in perlitic extrusive breccia
SS-1b | an1 | 76.50607 | 0.1228487 | 12.88955 | 1.074147 | 0.08678399 | 0.08117162 | 1.076329 | 2.92592 | 5.101756 |  | 0 | 0.1474808 |  |  | 0.01590174 | 0.005300579 | 100 | 3.7841
SS-1b | an2 | 76.73874 | 0.1173979 | 12.72047 | 1.108608 | 0.06255663 | 0.09091563 | 1.011019 | 2.972274 | 5.042377 |  | 0 | 0.1285539 |  |  | 0.02533543 | 0.01073889 | 100 | 4.0869
SS-1b | an8 | 76.54405 | 0.1150954 | 12.63887 | 1.082857 | 0.04000138 | 0.08689595 | 1.026876 | 2.497005 | 5.83477 |  | 0 | 0.1516501 |  |  | 0.01462191 | 0.001566634 | 100 | 4.2533
SS-1b | an9 | 76.4194 | 0.09052656 | 12.6908 | 0.9838477 | 0.01676418 | 0.08549731 | 1.100464 | 2.589542 | 5.88496 |  | 0 | 0.1646033 |  |  | 0.01068716 | 0 | 100 | 4.5584
SS-1b | an12 | 76.75503 | 0.09733432 | 12.57438 | 1.080327 | 0.06251213 | 0.04132513 | 1.016032 | 2.832974 | 5.427437 |  | 0 | 0.1404425 |  |  | 0 | 0.003880786 | 100 | 4.6585
SS-1b | an13 | 76.69814 | 0.108525 | 12.58462 | 0.8528457 | 0.05776163 | 0.08053203 | 1.090682 | 2.229724 | 6.184672 |  | 0 | 0.1452919 |  |  | 0 | 0 | 100 | 4.2617
SS-1b | an20 | 76.68393 | 0.08645641 | 12.41914 | 0.9650152 | 0.04747846 | 0.06406482 | 1.121031 | 2.679527 | 5.829691 |  | 0 | 0.1113359 |  |  | 0.01057381 | 0.006841874 | 100 | 3.5352
SS-1b | an21 | 76.88221 | 0.09632972 | 12.61235 | 1.083787 | 0.07735412 | 0.02436758 | 0.9736664 | 2.843853 | 5.301764 |  | 0 | 0.1346957 |  |  | 0 | 0 | 100 | 3.5604
SS-1b | an22 | 76.89122 | 0.1092326 | 12.56464 | 1.04616 | 0.05708951 | 0.05410107 | 1.025653 | 2.986894 | 5.162066 |  | 0 | 0.1329341 |  |  | 0 | 0 | 100 | 2.9594
SS-1c | an2 | 76.86945 | 0.1155754 | 12.77219 | 0.7959878 | 0.06751541 | 0.09874918 | 1.071939 | 1.906311 | 6.186599 |  |  | 0.1141031 |  |  | 0 | 0.02734269 | 100 | 4.9106
SS-1c | an3 | 76.86256 | 0.09088815 | 12.36347 | 1.14075 | 0.04885238 | 0.07333021 | 1.00483 | 2.91028 | 5.395864 |  |  | 0.1343699 |  |  | 0.0051641 | 0 | 100 | 3.1777
SS-1c | an4 | 76.68473 | 0.1071948 | 12.48706 | 1.2187 | 0.04847335 | 0.0958194 | 1.029213 | 2.504422 | 5.696489 |  |  | 0.1369141 |  |  | 0.02182838 | 0 | 100 | 2.4206
SS-1c | an5 | 76.41415 | 0.1026257 | 12.71561 | 0.9606728 | 0.08457698 | 0.1139586 | 1.033077 | 2.409499 | 6.040748 |  |  | 0.1614938 |  |  | 0 | 0 | 100 | 4.7022
SS-1c | an6 | 76.55464 | 0.0910418 | 12.46467 | 1.186892 | 0.06383391 | 0.08382124 | 1.013389 | 2.823238 | 5.597187 |  |  | 0.1390742 |  |  | 0.01360395 | 0 | 100 | 4.4395
SS-1c | an7 | 76.38914 | 0.1301546 | 12.42825 | 1.098304 | 0.01591593 | 0.1164376 | 1.085739 | 2.634191 | 5.957165 |  |  | 0.1322488 |  |  | 0 | 0.04230287 | 100 | 4.4982
SS-1c | an8 | 76.87399 | 0.1025809 | 12.51487 | 1.036298 | 0.006817748 | 0.1295372 | 1.0385 | 3.020053 | 5.157993 |  |  | 0.1224048 |  |  | 0.02454389 | 0 | 100 | 4.6606
SS-1c | an9 | 77.09696 | 0.09322134 | 12.21802 | 1.039049 | 0.0792953 | 0.06942236 | 0.9942571 | 2.952425 | 5.332843 |  |  | 0.118891 |  |  | 0.03242481 | 0 | 100 | 3.7774
SS-1c | an11 | 76.75508 | 0.1000733 | 12.53624 | 1.147146 | 0.02686672 | 0.07935053 | 1.054571 | 3.235461 | 4.932646 |  |  | 0.1263152 |  |  | 0.02405508 | 0.01072586 | 100 | 3.9704
SS-1c | an12 | 76.42089 | 0.1272363 | 12.44567 | 1.070601 | 0.02692942 | 0.143728 | 1.139386 | 2.465399 | 6.069035 |  |  | 0.09696679 |  |  | 0.01607415 | 0 | 100 | 4.194
SS-1d | an4 | 76.57919 | 0.1105711 | 12.39336 | 1.159587 | 0.01681014 | 0.07392287 | 1.05622 | 2.445615 | 6.034111 |  |  | 0.1460708 |  |  | 0.01754102 | 0 | 100 | 4.2245
SS-1d | an5 | 76.3559 | 0.1279242 | 12.33129 | 1.174977 | 0.03150998 | 0.1054171 | 1.109549 | 2.600986 | 5.968262 |  |  | 0.1488611 |  |  | 0.06019348 | 0.01873849 | 100 | 4.4747
SS-1d | an13 | 76.43465 | 0.1063305 | 12.45376 | 1.153398 | 0.08244541 | 0.06620775 | 1.122075 | 2.617825 | 5.850167 |  |  | 0.1274918 |  |  | 0 | 0.01445676 | 100 | 4.5429
SS-1d | an14 | 76.93714 | 0.1139585 | 12.40209 | 0.9641368 | 0.01047298 | 0.01793888 | 1.079754 | 1.931488 | 6.434975 |  |  | 0.1395707 |  |  | 0 | 0 | 100 | 3.5614
SS-1d | an15 | 76.86609 | 0.06943354 | 12.19175 | 1.115678 | 0.01696328 | 0.04920404 | 1.034655 | 2.625937 | 5.856124 |  |  | 0.1626789 |  |  | 0.04815042 | 0 | 100 | 5.0891
SS-1d | an16 | 76.74442 | 0.129841 | 12.04514 | 1.045749 | 0.016872 | 0.08331203 | 0.9628565 | 2.383667 | 6.425191 |  |  | 0.1730165 |  |  | 0 | 0.02902822 | 100 | 4.5756
SS-1d | an17 | 77.86009 | 0.1594649 | 11.84069 | 0.9721062 | 0.02968984 | 0.03409611 | 0.8752733 | 1.953445 | 6.175277 |  |  | 0.1120451 |  |  | 0 | 0.01311389 | 100 | 4.6812
SS-1d | an18 | 77.09133 | 0.1049052 | 12.29975 | 0.8779407 | 0.05919877 | 0.01485199 | 0.8842162 | 2.198826 | 6.381334 |  |  | 0.113168 |  |  | 0 | 0 | 100 | 4.3899
SS-1d | an19 | 77.83634 | 0.1328552 | 12.3156 | 0.5422529 | 0.01072612 | 0.004354166 | 0.8046711 | 1.907656 | 6.422925 |  |  | 0.01019512 |  |  | 0 | 0.01476168 | 100 | 5.8373
SS-1d | an20 | 76.57312 | 0.1322884 | 12.51538 | 1.381598 | 0 | 0.0555737 | 0.9627541 | 2.011642 | 6.227708 |  |  | 0.09052966 |  |  | 0.02773452 | 0.04207274 | 100 | 4.4512
SS-1d | an23 | 77.20307 | 0.1084929 | 12.1718 | 1.150358 | 0 | 0.0653246 | 0.96437 | 2.098397 | 6.112115 |  |  | 0.1276326 |  |  | 0.009985926 | 0.01726733 | 100 | 3.8647
SS-1d | an24 | 77.20598 | 0.1443746 | 12.41906 | 0.9087913 | 0.07223995 | 0.0452816 | 0.9264827 | 1.865076 | 6.209688 |  |  | 0.1933419 |  |  | 0.05328486 | 0 | 100 | 5.0387
PL-22 | an1 | 76.97136 | 0.07713664 | 12.51521 | 1.170569 | 0.002305715 | 0.1007178 | 1.004139 | 3.026775 | 5.007488 |  |  | 0.1150761 |  |  | 0.03521455 | 0 | 100 | 4.5849
PL-22 | an2 | 76.01206 | 0.1413264 | 12.69015 | 1.082046 | 0.05189246 | 0.1295752 | 1.058128 | 2.501342 | 6.181547 |  |  | 0.1087766 |  |  | 0.0645796 | 0.003119787 | 100 | 3.8396
PL-22 | an3 | 76.41541 | 0.1405202 | 12.58464 | 1.127808 | 0.05197895 | 0.1049996 | 1.033121 | 2.740405 | 5.61206 |  |  | 0.1429161 |  |  | 0.04583314 | 0.03260403 | 100 | 3.9996
PL-22 | an5 | 76.63762 | 0.1225063 | 12.62777 | 1.153153 | 0 | 0.1091589 | 1.026714 | 3.127635 | 5.03714 |  |  | 0.1287144 |  |  | 0.04014564 | 0.0185208 | 100 | 3.3519
PL-22 | an6 | 76.59184 | 0.1156113 | 12.68422 | 1.238811 | 0.03614154 | 0.05186884 | 1.055604 | 2.53824 | 5.574651 |  |  | 0.1111326 |  |  | 0.02697596 | 0 | 100 | 3.9886
PL-29b | an 1 | 76.02334 | 0.1084926 | 12.96149 | 1.21307 | 0.04738876 | 0.1248689 | 1.079502 | 3.229293 | 5.097106 |  | 0 | 0.12579 |  |  | 0.01801387 | 0 | 100 | 2.2975
PL-29b | an 2 | 76.34274 | 0.1108561 | 12.88114 | 1.178927 | 0.05202817 | 0.07283944 | 1.109694 | 3.058844 | 5.085883 |  | 0 | 0.138261 |  |  | 0 | 0 | 100 | 2.9372
PL-29b | an 3 | 76.09411 | 0.1122531 | 12.8308 | 1.134706 | 0.04993614 | 0.09172154 | 1.081262 | 2.449347 | 6.087978 |  | 0 | 0.08769776 |  |  | 0 | 0 | 100 | 3.0762
PL-29b | an 4 | 76.18732 | 0.1071259 | 12.70415 | 1.099423 | 0.06677448 | 0.1006738 | 1.061018 | 2.572558 | 5.960851 |  | 0 | 0.1320127 |  |  | 0.007681113 | 0.03021238 | 100 | 2.3579
PL-29b | an 7 | 76.57191 | 0.07981347 | 12.75018 | 1.126863 | 0.04335674 | 0.08537467 | 1.051581 | 2.929721 | 5.273868 |  | 0 | 0.0907299 |  |  | 0.01555075 | 0.001544777 | 100 | 2.8986
PL-29b | an 8 | 75.92374 | 0.1455541 | 13.02607 | 1.262086 | 0.03464106 | 0.1060818 | 1.092375 | 3.030322 | 5.248994 |  | 0 | 0.1280794 |  |  | 0.03094053 | 0 | 100 | 2.7166
PL-29b | an 9 | 76.47625 | 0.1071917 | 12.73833 | 1.121707 | 0.04978963 | 0.08538304 | 1.050211 | 2.725571 | 5.53457 |  | 0 | 0.1434024 |  |  | 0 | 0 | 100 | 2.791
PL-29b | an 10 | 76.53298 | 0.1286794 | 12.85581 | 1.01299 | 0.02805868 | 0.05323954 | 1.039096 | 3.100433 | 5.16958 |  | 0 | 0.1021624 |  |  | 0 | 0 | 100 | 2.7039
PL-29b | an 13 | 76.41639 | 0.1059308 | 12.94241 | 0.8601209 | 0.01525074 | 0.08346686 | 1.078474 | 2.516474 | 5.856901 |  | 0 | 0.1340622 |  |  | 0.02081519 | 0 | 100 | 2.9555
PL 140b | an3 | 76.6226 | 0.1282967 | 12.40315 | 1.236464 | 0.07380173 | 0.1125191 | 1.02928 | 2.668696 | 5.633948 |  | 0 | 0.1178129 |  |  | 0 | 0 | 100 | 3.6608
PL-244 | an 3 | 76.31252 | 0.1154445 | 12.84673 | 1.106224 | 0.03167063 | 0.08837126 | 1.01724 | 2.717748 | 5.62552 |  | 0 | 0.1492606 |  |  | 0 | 0.02298674 | 100 | 2.1175
PL-244 | an 5 | 77.65226 | 0.09501178 | 13.04922 | 1.178332 | 0.05092135 | 0.07410505 | 1.017392 | 1.375394 | 5.368062 |  | 0 | 0.1082596 |  |  | 0.002690965 | 0.05278432 | 100 | 3.3804
PL-244 | an 9 | 76.9898 | 0.1265395 | 13.25553 | 1.192759 | 0.03225924 | 0.1211282 | 1.102746 | 2.098724 | 4.963448 |  |  | 0.1180064 |  |  | 0 | 0.02580739 | 100 | 3.9035
PL-244 | an 10 | 76.21163 | 0.1017115 | 13.05221 | 1.13053 | 0.02765475 | 0.08731444 | 1.02074 | 2.874955 | 5.410595 |  |  | 0.09829348 |  |  | 0.006628855 | 0 | 100 | 3.4524
PL-244 | an 11 | 75.79098 | 0.1162289 | 13.15794 | 1.176506 | 0.0167079 | 0.08436971 | 1.008597 | 2.620338 | 5.892285 |  |  | 0.1233894 |  |  | 0 | 0.04057633 | 100 | 3.6384
PL-244 | an 14 | 76.27217 | 0.1298888 | 12.91051 | 1.153305 | 0.02095979 | 0.06814514 | 1.004418 | 2.694831 | 5.655943 |  |  | 0.11595 |  |  | 0 | 0 | 100 | 3.1479
PL-255 | an 3 | 76.24656 | 0.1033854 | 13.0866 | 1.086739 | 0.04282664 | 0.0998597 | 1.018818 | 2.785909 | 5.410882 |  | 0 | 0.1191472 |  |  | 0.01348054 | 0.01265097 | 100 | 3.5647
PL-255 | an 5 | 77.38621 | 0.09333846 | 12.85711 | 1.195626 | 0.03825006 | 0.04459042 | 1.004272 | 2.026733 | 5.146504 |  | 0 | 0.1462441 |  |  | 0.04032887 | 0.05373718 | 100 | 3.791
PL-255 | an 6 | 76.39687 | 0.09801716 | 12.73011 | 1.131615 | 0.03780955 | 0.06298167 | 1.009556 | 2.424024 | 5.990143 |  | 0 | 0.1130177 |  |  | 0.02661053 | 0.004726194 | 100 | 2.6701
PL-255 | an 8 | 76.45741 | 0.09365088 | 12.70237 | 1.183002 | 0.06529691 | 0.07605901 | 0.9548251 | 3.061815 | 5.316576 |  | 0 | 0.1148646 |  |  | 0 | 0 | 100 | 3.3645
PL-255 | an 9 | 76.50066 | 0.1209824 | 12.65719 | 1.145417 | 0.06286139 | 0.1016087 | 0.9769278 | 2.644094 | 5.702662 |  | 0 | 0.1131505 |  |  | 0 | 0 | 100 | 2.9611
Dark dense fragments in hyaloclastite breccia at the contact of the cryptodome
SS-2 | an1 | 76.83805 | 0.1060336 | 12.72539 | 0.8937563 | 0.06399659 | 0.05437618 | 1.064518 | 2.982325 | 5.177345 |  |  | 0.1196276 |  |  | 0 | 0.001568544 | 100 | 4.3699
SS-2 | an2 | 76.92972 | 0.1125841 | 12.53899 | 0.9473462 | 0.04825032 | 0.0404714 | 1.052467 | 3.119136 | 5.112116 |  |  | 0.1079588 |  |  | 0.002733134 | 0.01261446 | 100 | 4.8711
SS-2 | an3 | 77.17774 | 0.1290939 | 12.7037 | 0.520584 | 0.04376777 | 0.0621797 | 0.9755163 | 2.705185 | 5.653934 |  |  | 0.03650822 |  |  | 0 | 0 | 100 | 4.9529
SS-2 | an4 | 76.86223 | 0.1444951 | 12.52133 | 0.6162385 | 0.03456922 | 0.09970268 | 1.042768 | 2.764484 | 5.847573 |  |  | 0.08600147 |  |  | 0 | 0 | 100 | 5.1179
SS-2 | an5 | 76.88422 | 0.1095574 | 12.74154 | 0.831187 | 0.05052457 | 0.09117532 | 1.042319 | 2.612572 | 5.461486 |  |  | 0.1344521 |  |  | 0.07132263 | 0 | 100 | 4.7988
SS-2 | an6 | 77.00309 | 0.09764118 | 12.51938 | 0.7355635 | 0.0597396 | 0.08882197 | 0.9806114 | 2.43431 | 5.965246 |  |  | 0.1025757 |  |  | 0.01091901 | 0.02519772 | 100 | 4.7533
SS-2 | an7 | 77.0533 | 0.08959189 | 12.67673 | 0.600203 | 0.05252298 | 0.03299655 | 1.04764 | 2.855559 | 5.521387 |  |  | 0.0799853 |  |  | 0.008144717 | 0 | 100 | 4.2324
SS-2 | an8 | 77.27494 | 0.120808 | 12.86448 | 0.3899952 | 0.02073099 | 0.06198251 | 0.9847748 | 2.287986 | 5.921593 |  |  | 0.02988631 |  |  | 0.04956496 | 0 | 100 | 4.9732
SS-2 | an12 | 77.29113 | 0.1274246 | 12.56413 | 0.6958701 | 0.02728288 | 0.027701 | 0.947688 | 2.23521 | 5.96596 |  |  | 0.1458223 |  |  | 0 | 0.004703944 | 100 | 4.3356
SS-2 | an13 | 77.07051 | 0.1087634 | 12.4746 | 0.5597282 | 0.05684168 | 0.04051147 | 0.9627493 | 2.684749 | 5.927132 |  |  | 0.1377599 |  |  | 0 | 0.007746379 | 100 | 4.4715
SS-2 | an14 | 77.48359 | 0.1222676 | 12.66376 | 0.5884653 | 0.06640393 | 0.0103295 | 1.011342 | 1.992013 | 5.952744 |  |  | 0.1409239 |  |  | 0 | 0 | 100 | 5.1261
SS-2 | an17 | 77.15035 | 0.09213866 | 12.69413 | 0.4929893 | 0.08021235 | 0.009815459 | 0.9684586 | 2.58136 | 5.784049 |  |  | 0.132667 |  |  | 0.04380017 | 0 | 100 | 5.2515
SS-2 | an26 | 76.91709 | 0.08981432 | 12.29757 | 0.8867598 | 0.08208612 | 0.08177281 | 0.9483766 | 2.583311 | 6.077192 |  |  | 0.04647369 |  |  | 0 | 0 | 100 | 4.2469
SS-2 | an27 | 78.06976 | 0.1494643 | 13.00554 | 1.03036 | 0.0248082 | 0.05597221 | 1.097917 | 2.488918 | 3.95455 |  |  | 0.1234259 |  |  | 0.027166 | 0 | 100 | 2.4516
SS-2 | an28 | 78.62206 | 0.06579903 | 13.07024 | 0.4549889 | 0.0440044 | 0.07202607 | 1.013969 | 2.164518 | 4.447143 |  |  | 0.03580547 |  |  | 0.007472445 | 0.01006704 | 100 | 3.646
SS-2 | an29 | 76.84099 | 0.1387479 | 12.51077 | 0.876142 | 0.09761793 | 0.04996608 | 1.053811 | 2.652199 | 5.680038 |  |  | 0.1230743 |  |  | 0 | 0.004418053 | 100 | 4.9355
SS-2 | an30 | 76.50994 | 0.1287537 | 12.86918 | 0.9141831 | 0.07597205 | 0.002308543 | 1.036851 | 2.724081 | 5.632216 |  |  | 0.1095509 |  |  | 0 | 0.02172129 | 100 | 4.7018
SS-2 | an31 | 76.67389 | 0.08854283 | 12.56249 | 1.148119 | 0.05276901 | 0.1023908 | 0.9892878 | 2.844806 | 5.447063 |  |  | 0.117078 |  |  | 0 | 0 | 100 | 4.6789
SS-5a | an 1 | 77.10234 | 0.1325237 | 12.80761 | 0.5662847 | 0.01202875 | 0.05174438 | 0.969559 | 2.130126 | 6.169195 |  | 0 | 0.07559449 |  |  | 0 | 0 | 100 | 3.5644
SS-5a | an 2 | 78.9884 | 0.1195236 | 13.36137 | 1.357742 | 0.07022268 | 0.0736406 | 0.8552046 | 1.499534 | 3.551942 |  | 0 | 0.1435526 |  |  | 0.01128949 | 0 | 100 | 3.45
SS-5a | an 3 | 76.58075 | 0.1346555 | 13.0408 | 0.6423151 | 0.05205433 | 0.05298944 | 0.9522513 | 2.013599 | 6.422839 |  | 0 | 0.1195899 |  |  | 0 | 0.01516952 | 100 | 3.7544
SS-5a | an 4 | 77.04937 | 0.1286625 | 12.84779 | 0.3980594 | 0.02940563 | 0.02682619 | 0.9225115 | 2.266813 | 6.259686 |  | 0 | 0.06943857 |  |  | 0 | 0.01712749 | 100 | 3.0798
SS-5a | an 5 | 77.06359 | 0.1108159 | 12.75986 | 0.4039947 | 0.03577358 | 0.03176447 | 0.9342249 | 2.300611 | 6.312289 |  | 0 | 0.0608562 |  |  | 0 | 0 | 100 | 2.7215
SS-5a | an 8 | 76.87686 | 0.1315632 | 12.87324 | 0.4572311 | 0.04186571 | 0.0367225 | 0.5821082 | 2.29027 | 6.649756 |  | 0 | 0.04196857 |  |  | 0 | 0.02787618 | 100 | 2.7844
SS-5a | an 9 | 76.65988 | 0.1360738 | 13.07735 | 0.4062584 | 0.05455351 | 0.05248709 | 0.4107012 | 2.196502 | 6.938422 |  | 0 | 0.03058303 |  |  | 0 | 0.04411809 | 100 | 3.2143
SS-5a | an 10 | 76.41179 | 0.08655427 | 12.70774 | 1.144463 | 0.0434842 | 0.05187044 | 0.7089996 | 2.223492 | 6.555244 |  | 0 | 0.085726 |  |  | 0 | 0 | 100 | 3.4132
SS-5a | an 12 | 77.32698 | 0.1150946 | 12.75402 | 0.498778 | 0 | 0.001245388 | 0.7181738 | 2.054164 | 6.442497 |  | 0 | 0.1031597 |  |  | 0.009132847 | 0 | 100 | 3.6445
SS-5a | an 14 | 76.97146 | 0.1137655 | 12.75516 | 0.5438446 | 0.05440511 | 0.004955304 | 0.9645293 | 2.395993 | 6.086146 |  | 0 | 0.101274 |  |  | 0.01558856 | 0.0156918 | 100 | 3.1341
SS-5a | an 15 | 76.90326 | 0.1261735 | 12.72112 | 0.6512114 | 0.05630544 | 0.006575818 | 0.9818518 | 2.441272 | 6.015948 |  | 0 | 0.0773686 |  |  | 0 | 0.03637249 | 100 | 2.6737
SS-5c | an 1 | 77.02232 | 0.1135042 | 13.078 | 0.5555297 | 0.03266606 | 0.01188796 | 0.9780176 | 1.992733 | 6.096975 |  | 0 | 0.1293204 |  |  | 0.01819375 | 0 | 100 | 3.2635
SS-5c | an 2 | 77.06405 | 0.1193659 | 12.84322 | 0.5759355 | 0.03092757 | 0.05233896 | 0.9705464 | 2.003775 | 6.17486 |  | 0 | 0.1351917 |  |  | 0.02772103 | 0.03258256 | 100 | 3.3225
SS-5c | an 3 | 77.42462 | 0.1012358 | 12.74497 | 0.4919233 | 0.05826224 | 0.01580518 | 0.8345755 | 1.954471 | 6.237365 |  | 0 | 0.1665226 |  |  | 0.00785094 | 0 | 100 | 3.1963
SS-5c | an 16 | 77.58809 | 0.09765198 | 12.60043 | 0.6517412 | 0 | 0 | 0.9410573 | 1.951584 | 6.062951 |  | 0 | 0.1374823 |  |  | 0 | 0 | 100 | 3.8422
SS-5c | an 18 | 77.49796 | 0.1256866 | 12.71918 | 0.4619888 | 0.01758578 | 0.002275807 | 0.9283224 | 1.927298 | 6.220815 |  | 0 | 0.09754937 |  |  | 0 | 0.02337875 | 100 | 3.331
Dark/black perlite of lava flows and at the margins of cryptodomes
SS-3 | an3 | 76.81108 | 0.114782 | 12.70869 | 1.144029 | 0.05539023 | 0.08792935 | 0.982808 | 2.965799 | 5.020608 |  | 0 | 0.1301565 |  |  | 0.008108455 | 0 | 100 | 5.0374
SS-3 | an5 | 76.57013 | 0.1129737 | 12.71345 | 1.092185 | 0.02908966 | 0.09721236 | 0.9731814 | 3.014112 | 5.298338 |  | 0 | 0.1282061 |  |  | 0 | 0 | 100 | 5.4647
SS-3 | an6 | 77.76724 |  | 12.19129 | 1.160218 |  | 0.09744803 | 0.8514098 | 2.24398 | 5.69078 |  |  |  | 0 |  | 0 | 0 | 100 | 2.82
SS-3 | an7 | 77.73472 | 0.1057543 | 12.59955 | 0.7496687 | 0.02125878 | 0.05276925 | 0.9746664 | 1.938542 | 5.729079 |  | 0 | 0.1141715 |  |  | 0.005611454 | 0 | 100 | 7.3324
SS-3 | an8 | 76.67757 | 0.0850044 | 12.80719 | 1.073723 | 0.07907632 | 0.07007835 | 1.047153 | 3.031682 | 5.021823 |  | 0 | 0.1378278 |  |  | 0 | 0 | 100 | 5.5343
SS-3 | an 12 | 78.67301 | 0.107906 | 13.06378 | 0.8664643 | 0.03870089 | 0.05924453 | 0.9949139 | 1.571381 | 4.540663 |  | 0 | 0.1084248 |  |  | 0 | 0 | 100 | 3.6198
SS-3 | an 14 | 77.18928 | 0.09294581 | 12.84581 | 0.8888137 | 0.04116024 | 0.06715619 | 1.007343 | 2.61022 | 5.124399 |  | 0 | 0.1159502 |  |  | 0.02455172 | 0.01856853 | 100 | 3.0618
SS-3 | an 15 | 76.99089 | 0.09074391 | 12.73904 | 0.8767782 | 0.05822476 | 0.06638036 | 0.9708257 | 2.900811 | 5.223298 |  | 0 | 0.1038548 |  |  | 0.002580885 | 0 | 100 | 3.134
SS-3 | an 18 | 77.04833 | 0.1171816 | 12.86412 | 0.8068261 | 0.04405947 | 0.02202973 | 0.94883 | 2.56755 | 5.474027 |  | 0 | 0.1246283 |  |  | 0.01054945 | 0 | 100 | 3.3125
SS-3 | an 21 | 76.53845 | 0.1275288 | 12.6465 | 1.208815 | 0.08189351 | 0.1064824 | 1.048883 | 3.084968 | 5.027386 |  | 0 | 0.1394065 |  |  | 0.02115061 | 0 | 100 | 4.0217
PH-16 | an1 | 76.90787 |  | 13.03335 | 0.8657546 | 0.1357418 | 0.03527148 | 0.9790509 | 2.683839 | 5.158187 | 0 | 0 | 0.1368106 | 0.04809748 | 0.04916631 |  |  | 100 | 6.44
PH-16 | an2 | 77.38848 |  | 12.91707 | 0.707974 | 0.05536037 | 0.0234217 | 0.9368679 | 2.636006 | 5.113382 | 0.009581603 | 0.001064623 | 0.1266901 | 0.04471415 | 0.0660066 |  |  | 100 | 6.07
PH-16 | an13 | 76.82886 | 0.1969458 | 13.04581 | 0.7414429 | 0.09794629 | 0.02527646 | 0.9773565 | 2.85624 | 5.038441 | 0 | 0 | 0.1516588 | 0.02317009 | 0.04844655 |  |  | 100 | 5.05
PH-16 | an14 | 77.07708 | 0.2265338 | 12.61668 | 0.9155742 | 0.1394861 | 0.05558469 | 0.9145254 | 2.814893 | 5.066597 | 0.02097535 | 0 | 0.1080231 | 0.008390142 | 0.0681699 |  |  | 100 | 4.65
PL-19 | an1 | 77.08013 | 0.07253652 | 12.38726 | 1.236356 | 0.05197581 | 0.06731807 | 1.026157 | 2.977233 | 5.006586 |  | 0 | 0.1220075 |  |  | 0 | 0 | 100 | 4.1862
PL-19 | an2 | 77.11951 | 0.125236 | 12.60439 | 1.120686 | 0 | 0.1057133 | 0.993788 | 2.626113 | 5.211832 |  | 0 | 0.1197322 |  |  | 0 | 0 | 100 | 3.7018
PL-19 | an6 | 76.96136 | 0.08460449 | 12.53139 | 1.090353 | 0.02705255 | 0.1042411 | 1.050976 | 2.964186 | 5.081387 |  | 0 | 0.1349494 |  |  | 0 | 0 | 100 | 4.2604
PL-19 | an7 | 76.44621 | 0.1064169 | 12.67932 | 0.6877841 | 0.02469286 | 0.04174024 | 1.005588 | 2.526318 | 6.357431 |  | 0 | 0.09515534 |  |  | 0 | 0.05083217 | 100 | 3.2109
PL-19 | an19 | 76.65725 | 0.0846492 | 12.46095 | 0.989937 | 0.07474566 | 0.08027079 | 0.9982768 | 2.263324 | 6.30845 |  |  | 0.08954885 |  |  | 0 | 0.01282248 | 100 | 4.0747
PL-19 | an20 | 77.31279 | 0.1199863 | 12.28228 | 1.068201 | 0.06223444 | 0.05775189 | 1.000442 | 2.046856 | 5.947089 |  |  | 0.1161292 |  |  | 0.01240519 | 0 | 100 | 4.0724
PL-19 | an24 | 76.81289 | 0.08041058 | 12.36622 | 1.101079 | 0.06466438 | 0.03201727 | 1.003873 | 2.534193 | 5.902724 |  |  | 0.1093836 |  |  | 0 | 0.01721584 | 100 | 4.7389
PL-19 | an27 | 76.65143 | 0.09547297 | 12.60651 | 1.083315 | 0.04752757 | 0.0985022 | 1.044771 | 2.683271 | 5.59457 |  |  | 0.1126038 |  |  | 0.007416391 | 0 | 100 | 4.2661
PL-19 | an29 | 76.4791 | 0.06385689 | 12.67695 | 1.151936 | 0.01245733 | 0.04250147 | 1.069446 | 2.50476 | 5.910427 |  |  | 0.1000774 |  |  | 0.002512402 | 0.008584041 | 100 | 4.4739
PL-19 | an31 | 76.84877 | 0.08825214 | 12.51369 | 1.002262 | 0.03127791 | 0.1529142 | 1.049232 | 2.260329 | 5.915737 |  |  | 0.1134219 |  |  | 0.04970765 | 0 | 100 | 5.0448
PL-19 | an34 | 76.60411 | 0.09421862 | 12.69578 | 1.176015 | 0.07402148 | 0.1025473 | 1.012043 | 2.291022 | 5.861856 |  |  | 0.1142075 |  |  | 0 | 0 | 100 | 3.9468
PL-24a | an4 | 76.95063 | 0.1192022 | 12.40109 | 1.077821 | 0.07450136 | 0.05387022 | 0.9495537 | 3.245863 | 4.99107 |  |  | 0.137541 |  |  | 0.0270914 | 0.002813338 | 100 | 4.0286
PL-24a | an5 | 76.93994 | 0.08502147 | 12.4512 | 1.026323 | 0.06849824 | 0.1223556 | 0.938269 | 2.7324 | 5.483728 |  |  | 0.1234014 |  |  | 0.04956972 | 0.007111267 | 100 | 4.3771
PL-24a | an6 | 76.94167 | 0.08932016 | 12.6374 | 0.9560064 | 0.04543994 | 0.06789996 | 0.9237722 | 2.442319 | 5.819224 |  |  | 0.09940637 |  |  | 0 | 0 | 100 | 3.8291
PL-24a | an9 | 76.75727 | 0.1337237 | 12.57698 | 1.063993 | 0.04394229 | 0.09452334 | 0.9812724 | 3.094823 | 5.135768 |  |  | 0.08893835 |  |  | 0 | 0.04878964 | 100 | 5.1028
PL-24a | an10 | 76.70866 | 0.09774863 | 12.78808 | 0.8361074 | 0.07698229 | 0.08275072 | 0.9301852 | 2.344709 | 6.03923 |  |  | 0.08128239 |  |  | 0.01982242 | 0.01279542 | 100 | 4.6534
PL-24d | an 1 | 76.09652 | 0.1127953 | 13.19162 | 0.988781 | 0.04823823 | 0.08764988 | 1.041535 | 2.652795 | 5.68739 |  |  | 0.1195692 |  |  | 0 | 0 | 100 | 2.5669
PL-24d | an 2 | 76.31779 | 0.1223524 | 13.09625 | 0.9671619 | 0.02537833 | 0.06509644 | 1.06589 | 2.744676 | 5.522056 |  |  | 0.08562607 |  |  | 0 | 0.007015148 | 100 | 3.0669
PL-24d | an 3 | 76.41887 | 0.1143473 | 13.21506 | 0.7186954 | 0.07616272 | 0.03715255 | 0.9176679 | 2.766729 | 5.632842 |  |  | 0.1323043 |  |  | 0 | 0 | 100 | 3.1022
PL-24d | an 4 | 76.31379 | 0.09314433 | 13.0438 | 1.015438 | 0.01429036 | 0.01531844 | 0.9559117 | 2.467297 | 5.975733 |  |  | 0.1360154 |  |  | 0 | 0 | 100 | 2.7316
PL-24d | an 5 | 76.59473 | 0.08751944 | 12.92939 | 1.03226 | 0.03952161 | 0.05708678 | 0.9381022 | 2.798069 | 5.439379 |  |  | 0.09987633 |  |  | 0.006535874 | 0 | 100 | 2.0789
PL-24e3 | an 1 | 76.60683 | 0.118004 | 12.92576 | 0.8859555 | 0.007709324 | 0.05550713 | 1.008071 | 2.796429 | 5.442371 |  |  | 0.134759 |  |  | 0.025081 | 0.02405309 | 100 | 2.7152
PL-24e3 | an 3 | 76.92011 | 0.0886699 | 12.85096 | 0.6763394 | 0.0275679 | 0.01152092 | 0.9212617 | 2.878274 | 5.515535 |  |  | 0.1369137 |  |  | 0 | 0.003908882 | 100 | 2.7855
PL-24e3 | an 4 | 76.5596 | 0.1195213 | 13.03122 | 0.8017927 | 0.03207171 | 0.05764658 | 0.9882417 | 2.91966 | 5.396606 |  |  | 0.1178713 |  |  | 0 | 0.002371863 | 100 | 3.0298
PL-248a | an 1 | 76.49589 | 0.1567442 | 12.92686 | 0.8983439 | 0.02626134 | 0.09165723 | 0.8952543 | 2.984627 | 5.423122 |  | 0 | 0.1227589 |  |  | 0 | 0.006179139 | 100 | 2.8991
PL-248a | an 3 | 76.49456 | 0.1264789 | 12.98661 | 0.9933223 | 0.008843242 | 0.06488472 | 1.013477 | 3.094723 | 5.125481 |  | 0 | 0.1182527 |  |  | 0 | 0 | 100 | 2.7506
PL-248a | an 4 | 76.91789 | 0.1061454 | 12.93456 | 0.9769329 | 0.03451545 | 0.08275392 | 1.021325 | 2.116463 | 5.69848 |  | 0 | 0.1207001 |  |  | 0.01195565 | 0.005509997 | 100 | 3.8112
PL-248a | an 7 | 76.68207 | 0.1002736 | 13.16882 | 0.9295855 | 0.01551364 | 0.08743118 | 0.9238321 | 2.811565 | 5.130083 |  | 0 | 0.1406502 |  |  | 0 | 0.04191765 | 100 | 2.6663
PL-248a | an 11 | 76.4018 | 0.1293656 | 12.9943 | 0.8139903 | 0.004489685 | 0.06525704 | 0.9737395 | 2.746225 | 5.774779 |  | 0 | 0.1096318 |  |  | 0 | 0.01117201 | 100 | 4.2249
PL-248a | an 16 | 76.30167 | 0.09466696 | 12.94724 | 0.9329527 | 0.08126187 | 0.06182968 | 1.018683 | 2.435882 | 6.01317 |  | 0 | 0.1037076 |  |  | 0.0323177 | 0 | 100 | 3.7679
Statistical parameters for the Lehôtka pod Brehmi deposit, western part
Number |  | 216 | 216 | 216 | 216 | 216 | 216 | 216 | 216 | 216 | 4 | 117 | 215 | 5 | 4 | 212 | 212 |  | 216
Minimum |  | 72.6588 | 0.04796817 | 11.84069 | 0.3899952 | 0 | 0 | 0.4107012 | 1.375394 | 3.551942 | 0 | 0 | 0.01019512 | 0 | 0.04844655 | 0 | 0 |  | 1.8172
Maximum |  | 78.9884 | 0.2265338 | 15.42546 | 1.568025 | 0.1394861 | 0.1580654 | 2.039107 | 4.755441 | 6.938422 | 0.02097535 | 0.001064623 | 0.384869 | 0.04809748 | 0.0681699 | 0.07132263 | 0.09074027 |  | 7.3324
Median |  | 76.65143 | 0.1108836 | 12.72284 | 1.073723 | 0.04416477 | 0.06620775 | 1.01724 | 2.617825 | 5.653341 | 0.004790802 | 0 | 0.1233954 | 0.02317009 | 0.05758646 | 0 | 0 |  | 4.0724
Average |  | 76.71259 | 0.1119814 | 12.72775 | 0.9946986 | 0.04447774 | 0.06498952 | 1.007227 | 2.611999 | 5.610275 | 0.007639239 | 9.022225e-06 | 0.1216396 | 0.02487437 | 0.05794734 | 0.01048199 | 0.01015959 |  | 3.968953
Standard deviation |  | 0.5975815 | 0.0214272 | 0.31288 | 0.2324413 | 0.02600767 | 0.03503185 | 0.1133794 | 0.4823694 | 0.4900246 | 0.009972306 | 9.800645e-05 | 0.03336525 | 0.02136761 | 0.01059597 | 0.01580124 | 0.01516964 |  | 0.9871586
Jastrabá
Grey porous fragments in block and ash pyroclastic flow deposit
JA-6 | an1 | 77.26755 | 0.003398229 | 12.59267 | 1.014478 | 0.0336637 | 0.01943362 | 0.7359289 | 3.26145 | 4.946653 |  | 0 | 0.1610973 |  |  | 0 | 0 | 100 | 5.8333
JA-6 | an 2 | 77.98963 | 0.04302649 | 12.10974 | 0.9812782 | 0.0884785 | 0.01560765 | 0.8060085 | 3.059416 | 4.764973 |  |  | 0.1749533 |  |  | 0 | 0.006327425 | 100 | 5.1747
JA-6 | an 3 | 77.95986 | 0.04417265 | 12.43978 | 0.9168466 | 0.02272038 | 0.01627413 | 0.8264934 | 2.738493 | 4.887524 |  |  | 0.1909569 |  |  | 0 | 0 | 100 | 5.3713
JA-6 | an 5 | 78.00833 | 0.05201263 | 12.41389 | 0.9521988 | 0.0858471 | 0.03183803 | 0.8070888 | 2.824443 | 4.634378 |  |  | 0.197648 |  |  | 0.02437763 | 0.01250405 | 100 | 4.8308
JA-6 | an 6 | 77.87108 | 0.044335 | 12.38714 | 1.002347 | 0.06263365 | 0.009724422 | 0.8204066 | 2.919627 | 4.702229 |  |  | 0.1991938 |  |  | 0.01077006 | 0.01547542 | 100 | 4.3645
JA-6 | an 9 | 77.83631 | 0.02735569 | 12.26819 | 1.041936 | 0.05429053 | 0.004418997 | 0.7879492 | 3.018175 | 4.827543 |  |  | 0.1692897 |  |  | 0.002735569 | 0 | 100 | 4.9558
JA-6 | an 10 | 78.13198 | 0.06582705 | 12.22609 | 0.9609489 | 0.06782181 | 0 | 0.7844652 | 2.81387 | 4.787527 |  |  | 0.1847777 |  |  | 0.00272967 | 0.01564311 | 100 | 4.7504
JA-6 | an 11 | 77.75965 | 0.05687749 | 12.26522 | 1.031503 | 0.1185469 | 0.03291811 | 0.7834718 | 3.09326 | 4.699164 |  |  | 0.1850081 |  |  | 0.01614654 | 0 | 100 | 4.0042
JA-6 | an 12 | 79.03253 | 0.02121332 | 12.43258 | 1.002592 | 0 | 0 | 0.7635744 | 1.616518 | 4.945643 |  |  | 0.2077225 |  |  | 0.02446883 | 0 | 100 | 4.7768
JA-6 | an 15 | 77.63654 | 0.04991634 | 12.20711 | 1.029511 | 0.1437842 | 0 | 0.8743207 | 2.209295 | 5.616791 |  |  | 0.2061534 |  |  | 0.04049816 | 0.03264968 | 100 | 4.4401
JA-6 | an 16 | 77.97654 | 0.07478768 | 12.43489 | 1.00155 | 0.07384893 | 0.01595888 | 0.8665775 | 2.571674 | 4.83408 |  |  | 0.1418567 |  |  | 0 | 0.04026227 | 100 | 4.1286
JA-6 | an 18 | 78.69036 | 0.04575051 | 12.14692 | 0.9903146 | 0.0541644 | 0 | 0.7893278 | 1.903537 | 5.210195 |  |  | 0.2046678 |  |  | 0 | 0.01093805 | 100 | 4.9191
JA-6 | an 19 | 77.94701 | 0.02586045 | 12.4703 | 1.027927 | 0.07572682 | 0.03090891 | 0.8449465 | 2.780462 | 4.657045 |  |  | 0.180611 |  |  | 0 | 0 | 100 | 2.9406
JA-6 | an 21 | 77.81059 | 0.0738052 | 12.43013 | 0.9760425 | 0.05358174 | 0 | 0.8210307 | 3.019237 | 4.703726 |  |  | 0.1444831 |  |  | 0 | 0 | 100 | 4.0718
JA-6 | an 22 | 78.06315 | 0.04317087 | 12.34082 | 0.9762456 | 0.07163862 | 0.03524578 | 0.7931344 | 2.675968 | 4.821268 |  |  | 0.1744562 |  |  | 0.03493295 | 0.009280694 | 100 | 4.102
JA-6 | an 23 | 78.24314 | 0.02758027 | 12.33945 | 0.9679212 | 0.08723305 | 0.08232293 | 0.82605 | 2.534042 | 4.760208 |  |  | 0.1704962 |  |  | 0 | 0 | 100 | 4.2794
JA-6a | an1 | 76.57709 | 0.02874958 | 12.48459 | 1.021716 | 0.0739275 | 0.014954 | 0.7866644 | 3.70817 | 5.125535 | 0.01000443 |  | 0.1984037 |  |  | 0 | 0.014954 | 100 | 5.0421
JA-6a | an6 | 77.05401 | 0.04204115 | 12.4033 | 0.9615456 | 0.114263 | 0.05898468 | 0.8115953 | 2.907722 | 5.410071 | 0.02001455 |  | 0.1889204 |  |  | 0.03431066 | 0.03039247 | 100 | 5.5687
JA-6a | an9 | 77.54741 | 0.04095998 | 12.30008 | 0.8972696 | 0.08587693 | 0.06523653 | 0.7648715 | 2.470753 | 5.622961 | 0.03475717 |  | 0.1875817 |  |  | 0.008020884 | 0.01657649 | 100 | 6.4941
JA-6a | an10 | 77.36657 | 0.07433814 | 12.37983 | 0.8405278 | 0.1160477 | 0.0645179 | 0.7931161 | 2.978911 | 5.211061 | 0 |  | 0.146142 |  |  | 0.0210132 | 0.0210132 | 100 | 5.2976
JA-6a | an13 | 77.44854 | 0.07238142 | 12.37085 | 1.014175 | 0.0595345 | 0.05713223 | 0.7765597 | 3.19084 | 4.857702 | 0.03216952 |  | 0.155103 |  |  | 0 | 0 | 100 | 4.2572
JA-6a | an14 | 77.87879 | 0.05701369 | 12.48579 | 1.011622 | 0.03105021 | 0.06305417 | 0.8131339 | 2.375076 | 5.094883 | 0.03889224 |  | 0.1691336 |  |  | 0.01971105 | 0 | 100 | 5.6367
JA-6a | an21 | 78.3638 | 0.06754014 | 12.19559 | 0.9360493 | 0.05073438 | 0.03392862 | 0.8011804 | 1.879603 | 5.465255 | 0.0125779 |  | 0.164781 |  |  | 0.005707618 | 0.005073438 | 100 | 5.3896
JA-6a | an25 | 76.57685 | 0.04789643 | 12.68789 | 0.9327087 | 0.08710368 | 0.05722139 | 0.7909268 | 3.594033 | 5.012064 | 0.04779046 |  | 0.2021823 |  |  | 0 | 0 | 100 | 5.6297
JA-6a | an35 | 77.48745 | 0.03587059 | 11.83547 | 1.018982 | 0.1178145 | 0.03726675 | 0.6189287 | 2.606632 | 6.016056 | 0.06476037 |  | 0.183434 |  |  | 0.01868707 | 0 | 100 | 6.8875
JA-6a | an36 | 77.88942 | 0.02750098 | 11.86462 | 0.9978326 | 0.06912124 | 0.05942741 | 0.6001747 | 2.658639 | 5.646658 | 0.01801789 |  | 0.1563657 |  |  | 0.007902581 | 0.03961827 | 100 | 5.0943
JA-6b | an2 | 76.93624 | 0.03071731 | 12.51888 | 0.7871837 | 0.05775276 | 0.0451292 | 0.7542573 | 3.33104 | 5.322826 | 0.01009884 |  | 0.1956651 |  |  | 0.05228255 | 0 | 100 | 4.9396
JA-6b | an5 | 77.62764 | 0.06157872 | 12.3493 | 0.9324168 | 0.02024214 | 0.05593223 | 0.760039 | 3.124427 | 4.930133 | 0 |  | 0.178557 |  |  | 0 | 0 | 100 | 6.1364
Pinkish-grey porous blocks in perlitic extrusive breccia
JS-2a | an2 | 77.84135 | 0.05364151 | 12.49575 | 0.8512583 | 0.0703718 | 0.02164482 | 0.7839188 | 2.764786 | 4.96712 |  |  | 0.1408482 |  |  | 0.04098922 | 0 | 100 | 4.3651
JS-2a | an3 | 78.21137 | 0.02670558 | 12.46421 | 0.8817016 | 0.0351554 | 0.1270602 | 0.7091585 | 2.562484 | 4.809196 |  |  | 0.1744208 |  |  | 0.01053619 | 0.0273315 | 100 | 4.1399
JS-2a | an5 | 77.99778 | 0.05039693 | 12.23437 | 0.911518 | 0.08986064 | 0.04279574 | 0.7422093 | 2.613351 | 5.166518 |  |  | 0.1627488 |  |  | 0 | 0.02499021 | 100 | 3.9624
JS-2b | an3 | 77.86642 | 0.04122494 | 12.3736 | 0.7849608 | 0.06652925 | 0.0216141 | 0.4687624 | 2.721689 | 5.588984 |  |  | 0.08550748 |  |  | 0 | 0 | 100 | 5.1545
JS-21bb | an3 | 78.59471 | 0.07003291 | 12.27026 | 0.9363431 | 0.08093377 | 0.04792267 | 0.2185315 | 2.300288 | 5.343891 |  | 0 | 0.1870629 |  |  | 0 | 0 | 100 | 2.76
JS-21bb | an5 | 79.23332 | 0.02241827 | 11.97364 | 0.3832901 | 0.09174883 | 0.005604567 | 0.198028 | 2.451998 | 5.536897 |  | 0 | 0.1103269 |  |  | 0.009237156 | 0.01390763 | 100 | 3.65
JS-21bb | an8 | 78.7392 | 0.03513542 | 12.11377 | 0.6805396 | 0.03889993 | 0.03722681 | 0.4833211 | 2.242497 | 5.581094 |  | 0 | 0.07434905 |  |  | 0 | 0 | 100 | 4.37
JS-21bb | an14 | 79.35259 | 0.04429903 | 12.26927 | 0.2263941 | 0.04440326 | 0.01094447 | 0.4493485 | 1.228386 | 6.226046 |  |  | 0.1538479 |  |  | 0.02918524 | 0 | 100 | 4.0611
Pale porous to pumiceous fragments in perlitic extrusive breccia
JS-5 | an7 | 77.01111 | 0.1126825 | 12.66465 | 0.9893545 | 0.04255288 | 0.1681459 | 1.022715 | 2.779674 | 5.103764 |  |  | 0.115781 |  |  | 0 | 0 | 100 | 3.1793
JS-5 | an11 | 76.74956 | 0.1187476 | 12.72107 | 1.080142 | 0.02544591 | 0.1186428 | 1.03103 | 2.21526 | 5.82596 |  |  | 0.1148731 |  |  | 0 | 0 | 100 | 4.5033
JS-24 | an3 | 76.97132 | 0.1184339 | 12.63468 | 1.177476 | 0.04471165 | 0.1559709 | 1.024521 | 2.632996 | 5.141632 |  |  | 0.1269603 |  |  | 0 | 0 | 100 | 3.8282
JS-24 | an6 | 76.68984 | 0.1088213 | 12.63115 | 1.035929 | 0 | 0.07738862 | 1.051489 | 2.266055 | 6.072725 |  |  | 0.08579141 |  |  | 0 | 0 | 100 | 3.6034
JS-24 | an8 | 76.39331 | 0.1175669 | 12.82257 | 1.125387 | 0.07723753 | 0.09631364 | 1.079356 | 2.671589 | 5.488012 |  |  | 0.122958 |  |  | 0.02218635 | 0.01130052 | 100 | 3.5443
JS-24 | an11 | 76.72734 | 0.110755 | 12.60022 | 1.127791 | 0.02179807 | 0.07951106 | 1.042778 | 2.481347 | 5.68037 |  |  | 0.1265326 |  |  | 0 | 0.0301021 | 100 | 3.6612
JS-24 | an14 | 77.8543 | 0.1397794 | 12.70147 | 0.5142964 | 0.0450296 | 0.007921874 | 0.2267115 | 1.964416 | 6.48593 |  |  | 0.03919243 |  |  | 0.02970703 | 0 | 100 | 4.0631
JS-4 | an3 | 78.08376 | 0.07398862 | 12.47253 | 0.9242162 | 0.06768034 | 0.0589129 | 0.7914216 | 1.94327 | 5.454843 |  | 0 | 0.167009 |  |  | 0 | 0 | 100 | 6.4721
JS-4 | an 48 | 78.29659 | 0.05488118 | 12.29056 | 0.8994648 | 0.08514961 | 0 | 0.8018517 | 2.332555 | 5.080908 |  |  | 0.1414971 |  |  | 0.04849234 | 0 | 100 | 4.521
JS-4 | an 49 | 79.2332 | 0.05665471 | 12.39723 | 1.037119 | 0.08371367 | 0 | 0.721819 | 1.622058 | 4.683949 |  |  | 0.2121381 |  |  | 0 | 0 | 100 | 5.3918
JS-4 | an 53 | 79.43691 | 0.03605097 | 12.36181 | 0.901814 | 0.1537023 | 0.04533356 | 0.8301438 | 0.7651657 | 5.343963 |  |  | 0.1615818 |  |  | 0 | 0 | 100 | 7.3534
JS-4 | an 54 | 78.30288 | 0.01283621 | 12.46035 | 0.9433022 | 0.09356641 | 0 | 0.7184033 | 2.412146 | 4.918495 |  |  | 0.1605056 |  |  | 0.01368488 | 0 | 100 | 5.7354
JS-4 | an 55 | 79.41672 | 0.03816806 | 12.25355 | 0.8123275 | 0.07590847 | 0.003635053 | 0.7675308 | 1.618989 | 4.835797 |  |  | 0.1470058 |  |  | 0.01101207 | 0.05249445 | 100 | 6.4663
JS-4 | an 56 | 78.96821 | 0.02771319 | 12.40785 | 0.9894868 | 0.08807336 | 0 | 0.7051117 | 1.763987 | 4.891798 |  |  | 0.1721577 |  |  | 0.02445899 | 0 | 100 | 4.7385
JS-4 | an 57 | 78.86358 | 0.0436631 | 12.48733 | 0.7246598 | 0.1158021 | 0 | 0.7699049 | 1.839335 | 4.983394 |  |  | 0.2042885 |  |  | 0 | 0.0141325 | 100 | 5.1831
JS-4 | an 58 | 78.357 | 0.06219525 | 12.50775 | 0.72673 | 0.06093666 | 0 | 0.8011965 | 2.396877 | 4.956007 |  |  | 0.1393887 |  |  | 0 | 0.02338877 | 100 | 4.6551
JS-4 | an 59 | 79.15596 | 0.005099694 | 12.59263 | 0.6937708 | 0.05949643 | 0 | 0.7636791 | 1.635196 | 5.003543 |  |  | 0.1169742 |  |  | 0 | 0 | 100 | 5.8767
JS-4 | an 60 | 79.53775 | 0.02688146 | 12.54432 | 0.7674604 | 0.08064438 | 0 | 0.7940205 | 1.069582 | 5.013339 |  |  | 0.1464022 |  |  | 0 | 0.05258485 | 100 | 6.6271
JS-22 | an 2 | 77.31427 | 0.05176104 | 12.7203 | 0.9085174 | 0.09145509 | 0.06435728 | 0.8205554 | 2.868133 | 5.036381 |  |  | 0.1534837 |  |  | 0.005398391 | 0 | 100 | 5.5274
JS-22 | an 3 | 77.02262 | 0.06007393 | 12.83537 | 0.967328 | 0.09397809 | 0.06727857 | 0.8343602 | 3.054659 | 4.91356 |  |  | 0.1756659 |  |  | 0.01483307 | 0 | 100 | 5.6163
JS-22 | an 4 | 78.58061 | 0.05549288 | 12.95521 | 0.8591679 | 0.05419732 | 0.03875864 | 0.7842418 | 0.8272109 | 5.674309 |  |  | 0.1808377 |  |  | 0 | 0.0307694 | 100 | 7.3755
JS-22 | an 8 | 78.6361 | 0.04107949 | 12.67324 | 0.76778 | 0.01144663 | 0 | 0.7663893 | 1.485601 | 5.489889 |  |  | 0.1658157 |  |  | 0 | 0 | 100 | 6.5227
JS-22 | an 11 | 78.7506 | 0.03586078 | 12.91968 | 0.7991678 | 0.07839835 | 0.01679965 | 0.7861373 | 1.118253 | 5.34918 |  |  | 0.1801654 |  |  | 0 | 0.006461402 | 100 | 7.1409
JS-22 | an 12 | 78.28984 | 0.0403043 | 12.60265 | 0.8867995 | 0.09698222 | 0.05195476 | 0.7765924 | 1.839828 | 5.275979 |  |  | 0.1725528 |  |  | 0.005352915 | 0 | 100 | 4.7248
JS-22 | an 15 | 78.62785 | 0.05248785 | 12.60847 | 0.8443377 | 0.06418695 | 0.0271925 | 0.8252608 | 1.613633 | 5.20378 |  |  | 0.1595715 |  |  | 0.009380359 | 0 | 100 | 5.1209
JS-22 | an 17 | 78.79155 | 0.07096073 | 12.89608 | 0.7146986 | 0.06586937 | 0.04836785 | 0.8203442 | 1.169314 | 5.308584 |  |  | 0.1331177 |  |  | 0 | 0.01113733 | 100 | 5.7225
JS-22 | an 19 | 78.7139 | 0.05781469 | 12.89257 | 0.7685641 | 0.04657 | 0.007107494 | 0.8276518 | 1.287835 | 5.281717 |  |  | 0.1499999 |  |  | 0 | 0 | 100 | 5.7333
JS-22 | an 21 | 78.84569 | 0.04546937 | 12.58004 | 0.9766353 | 0.09508198 | 0.03973258 | 0.7776537 | 1.106988 | 5.380153 |  |  | 0.1970694 |  |  | 0 | 0 | 100 | 5.8707
JS-22 | an 23 | 78.86532 | 0.03778562 | 12.61934 | 0.9847416 | 0.08820152 | 0.03462804 | 0.7735 | 1.617624 | 4.856557 |  |  | 0.1579839 |  |  | 0 | 0 | 100 | 4.9903
JS-22 | an 24 | 78.46413 | 0.05499903 | 11.99385 | 0.9399834 | 0.07614448 | 0.02145795 | 0.7048834 | 2.497768 | 5.053348 |  |  | 0.2101004 |  |  | 0.03072862 | 0 | 100 | 3.9983
JS-22 | an 25 | 77.9083 | 0.03294756 | 12.51779 | 0.8808535 | 0.04105453 | 0.01049749 | 0.788143 | 2.478446 | 5.224527 |  |  | 0.143431 |  |  | 0 | 0.006236131 | 100 | 3.7865
JS-22 | an 26 | 77.74154 | 0.05069978 | 12.47955 | 0.9051893 | 0.03588627 | 0.02952271 | 0.8121354 | 2.76366 | 5.043376 |  |  | 0.1788054 |  |  | 0 | 0 | 100 | 4.1416
JS-22 | an 28 | 77.90225 | 0.04145146 | 12.3746 | 0.920903 | 0.09259555 | 0.04072967 | 0.7727295 | 2.811275 | 4.885911 |  |  | 0.1763234 |  |  | 0 | 0.02093196 | 100 | 3.0191
JS-22 | an 30 | 78.31681 | 0.04103036 | 12.63494 | 0.704843 | 0.07619925 | 0.02763269 | 0.7482808 | 2.023886 | 5.284125 |  |  | 0.1559573 |  |  | 0.02145721 | 0 | 100 | 4.461
JS-22c | an1 | 78.35866 | 0.04077276 | 12.18217 | 0.8922961 | 0.09126825 | 0.005122731 | 0.7854506 | 2.129802 | 5.387127 |  |  | 0.1438547 |  |  | 0 | 0.01599547 | 100 | 4.3479
JS-22c | an2 | 78.03255 | 0.0325678 | 12.30497 | 0.8977612 | 0.0373849 | 0.05099845 | 0.8220489 | 2.620085 | 5.047695 |  |  | 0.1761384 |  |  | 0.009215326 | 0.008377569 | 100 | 4.5069
JS-25 | an 3 | 78.06317 | 0.05177745 | 12.16968 | 0.9755247 | 0.05156867 | 0.03225652 | 0.8287524 | 2.925739 | 4.753399 |  |  | 0.1671284 |  |  | 0.006576571 | 0.01210924 | 100 | 4.2054
JS-25 | an 4 | 78.18965 | 0.04826063 | 12.24019 | 0.9670969 | 0.04512002 | 0.0318248 | 0.8118464 | 2.786868 | 4.756341 |  |  | 0.1583912 |  |  | 0 | 0 | 100 | 4.477
JS-25 | an 8 | 78.45798 | 0.03620807 | 12.08355 | 0.931887 | 0.09229919 | 0.04123116 | 0.797938 | 2.674898 | 4.756025 |  |  | 0.1456695 |  |  | 0.01192983 | 0.003034781 | 100 | 4.4412
JS-26 | an3 | 78.18845 | 0.04541647 | 12.22711 | 0.9137336 | 0.05362677 | 0.00966529 | 0.7262478 | 2.897716 | 4.792009 |  |  | 0.15267 |  |  | 0.02099343 | 0.00675531 | 100 | 3.7794
JS-26 | an5 | 78.22605 | 0.05273311 | 12.20703 | 0.9050594 | 0.05514436 | 0.06007171 | 0.757239 | 2.76571 | 4.814019 |  |  | 0.1818925 |  |  | 0 | 0.01604009 | 100 | 4.614
JS-26 | an7 | 78.27636 | 0.03588125 | 12.21458 | 0.7590506 | 0.04289012 | 0.01286704 | 0.7477527 | 2.793402 | 4.990841 |  |  | 0.1533583 |  |  | 0.005335113 | 0.002301421 | 100 | 4.4069
Statistical parameters for the Jastrabá deposit
Number |  | 78 | 78 | 78 | 78 | 78 | 78 | 78 | 78 | 78 | 12 |  | 78 |  |  | 78 | 78 |  | 78
Minimum |  | 76.39331 | 0.003398229 | 11.83547 | 0.2263941 | 0 | 0 | 0.198028 | 0.7651657 | 4.634378 | 0 |  | 0.03919243 |  |  | 0 | 0 |  | 2.76
Maximum |  | 79.53775 | 0.1397794 | 12.95521 | 1.177476 | 0.1537023 | 0.1681459 | 1.079356 | 3.70817 | 6.48593 | 0.06476037 |  | 0.2121381 |  |  | 0.05228255 | 0.05258485 |  | 7.3755
Median |  | 78.06316 | 0.04544292 | 12.42201 | 0.9325628 | 0.06847153 | 0.03183141 | 0.7873068 | 2.548263 | 5.050521 | 0.01901622 |  | 0.1652983 |  |  | 0 | 0 |  | 4.73165
Average |  | 78.06959 | 0.05138831 | 12.42386 | 0.902876 | 0.06787629 | 0.03594977 | 0.7678887 | 2.375893 | 5.157143 | 0.02409028 |  | 0.1612792 |  |  | 0.009038273 | 0.008475528 |  | 4.868124
Standard deviation |  | 0.7343454 | 0.02613658 | 0.2352557 | 0.150531 | 0.02992198 | 0.03515733 | 0.1530524 | 0.6547729 | 0.385743 | 0.01989697 |  | 0.03242109 |  |  | 0.01309007 | 0.01283025 |  | 1.02208
* water content is estimated as difference 100 % - Total %
Electron-microprobe analyses were carried out at the Dionýz Štúr State Geological Institute, Bratislava on the CAMECA SX100 probe. For analyses was used an acceleration voltage of 15 kV, a sample current of 20 nA with beam diameter between 3 to 10 µm. To minimize losses of Na and other elements due to volatilization during analysis glass was measured at two steps, Na being measured first at a sample current 3 nA and the rest of elements at the current 10 nA. Measurements were carried out with followig standards: Si Ka - orthoclase, wollastonite; Ti Ka - TiO2; Al Ka - Al2O3, orthoclase; Cr Ka - Cr; Fe Ka - fayalite; Mn Ka - rhodonite; Mg Ka - forsterite; Ca Ka - apatite, wollastonite; Ni Ka - Ni; Zn Ka - willemite; NaKa - plagioclase; K Ka orthoclase; PKa - apatite; S Ka; Ba La - barite; Sr La - SrTiO3; F Ka - CaF2; Cl Ka - NaCl. Assistance of the microprobe staff – RNDr. Patrik Konečný, PhD., RNDr. Viera Kollárová, PhD. and Igor Holický is appreciated.

## glass 2
Perlite deposits of the Central Slovakia Volcanic Field (Western Carpathians): Geology and properties
Electronic supplement 7: Microprobe analyses of hydrated glass in perlite samples from the Lehôtka pod Brehmi and Jastrabá deposits (monogenetic rhyolite volcanoes)
Original microprobe analyses + statistical parameters reflecting perlite types
Sample | Analysis | SiO2 | TiO2 | Al2O3 | FeO | MnO | MgO | CaO | Na2O | K2O | P2O5 | F | Cl | SrO | BaO | Cr2O3 | NiO | Total | Water* | dry coef
Lehôtka pod Brehmi deposit, dark dense perlites
Dark dense fragments in perlitic extrusive breccia, eastern part
PL-91a3 | an 3 | 74.8254 | 0.0896 | 12.7422 | 0.9124 | 0.0717 | 0.1234 | 1.0028 | 2.3924 | 5.549 |  | 0 | 0.1142 |  |  | 0 | 0 | 97.7973 | 2.2027 | 1.022523
PL-91a3 | an 5 | 74.9899 | 0.117 | 12.773 | 0.9855 | 0.0257 | 0.0851 | 0.9472 | 2.7141 | 5.0084 |  | 0 | 0.1002 |  |  | 0.0089 | 0.0075 | 97.7399 | 2.2601 | 1.023124
PL-91a3 | an 8 | 75.1489 | 0.1119 | 12.784 | 1.0173 | 0.0299 | 0.0868 | 0.9977 | 2.5301 | 5.0846 |  | 0 | 0.1313 |  |  | 0 | 0.0053 | 97.8982 | 2.1018 | 1.021469
PL-91a3 | an 9 | 75.1811 | 0.0985 | 12.9063 | 0.8836 | 0 | 0.0867 | 0.9561 | 1.9202 | 5.758 |  | 0 | 0.077 |  |  | 0.0077 | 0.003 | 97.8608 | 2.1392 | 1.02186
PL-91a3 | an 12 | 74.9503 | 0.1191 | 12.6151 | 0.9136 | 0.0611 | 0.1019 | 0.9955 | 2.5996 | 5.4678 |  | 0 | 0.1126 |  |  | 0 | 0.0271 | 97.9383 | 2.0617 | 1.021051
PL-91a3 | an 16 | 75.609 | 0.105 | 12.7723 | 0.9409 | 0.0268 | 0.0767 | 1.0198 | 2.8724 | 4.8921 |  | 0 | 0.114 |  |  | 0.0115 | 0 | 98.4148 | 1.5852 | 1.016107
PL-91a3 | an 17 | 76.2464 | 0.1086 | 12.8092 | 1.0024 | 0.057 | 0.0705 | 1.0167 | 0.9778 | 4.2452 |  | 0 | 0.1205 |  |  | 0 | 0 | 96.6271 | 3.3729 | 1.034906
PL-93b | an11 | 72.6907 | 0.1127 | 12.4526 | 1.0059 | 0.0169 | 0.1034 | 1.0008 | 2.9721 | 4.8602 |  | 0 | 0.1205 |  |  | 0 | 0.0297 | 95.3383 | 4.6617 | 1.048896
PL-93b | an15 | 72.9699 | 0.1115 | 12.5591 | 1.1506 | 0.0423 | 0.1446 | 1.0546 | 2.9166 | 4.9901 |  | 0 | 0.0955 |  |  | 0.0202 | 0 | 96.0335 | 3.9665 | 1.041303
PL-93b | an18 | 72.1427 | 0.1221 | 12.5468 | 1.1694 | 0.0465 | 0.1351 | 1.0095 | 2.5983 | 5.3213 |  | 0 | 0.1566 |  |  | 0 | 0 | 95.213 | 4.787 | 1.050277
PL-93b | an20 | 73.1265 | 0.1204 | 12.413 | 0.9654 | 0.0398 | 0.0998 | 0.9591 | 1.9481 | 5.9425 |  | 0 | 0.1193 |  |  | 0.0075 | 0.0147 | 95.7292 | 4.2708 | 1.044613
Dark dense fragments in phreatomagmatic pyroclastic breccia, western part
PL-4a | an3 | 73.3409 | 0.1164 | 11.9859 | 1.1808 | 0.0518 | 0.0551 | 1.003 | 2.3968 | 5.0868 |  | 0 | 0.1129 |  |  | 0.0386 | 0 | 95.3435 | 4.6565 | 1.048839
PL-4a | an4 | 73.8203 | 0.1006 | 11.9949 | 1.0783 | 0.057 | 0.0136 | 0.9096 | 2.5266 | 5.459 |  | 0 | 0.1163 |  |  | 0.0025 | 0.0551 | 96.1076 | 3.8924 | 1.0405
PL-4a | an5 | 73.0276 | 0.1156 | 12.2467 | 1.088 | 0.0211 | 0 | 0.9908 | 2.0212 | 5.8119 |  | 0 | 0.1318 |  |  | 0 | 0.0406 | 95.4656 | 4.5344 | 1.047498
PL-4a | an6 | 73.2838 | 0.1326 | 12.2209 | 1.0589 | 0.0825 | 0.0423 | 0.9703 | 2.4931 | 5.4762 |  | 0 | 0.134 |  |  | 0 | 0.0164 | 95.8808 | 4.1192 | 1.042962
PL-4a | an7 | 72.0464 | 0.1073 | 12.0809 | 1.1751 | 0.0261 | 0.0568 | 1.0344 | 1.6203 | 5.3049 |  | 0 | 0.1254 |  |  | 0.0388 | 0 | 93.5881 | 6.4119 | 1.068512
PL-6a | an2 | 73.1722 | 0.1459 | 12.3847 | 1.2658 | 0.0021 | 0.1208 | 1.0131 | 2.9244 | 4.6706 |  | 0 | 0.1117 |  |  | 0.0202 | 0.0406 | 95.8469 | 4.1531 | 1.043331
PL-6a | an3 | 72.5795 | 0.1292 | 12.1071 | 1.4998 | 0.0673 | 0 | 1.087 | 2.4004 | 5.651 |  |  | 0.1482 |  |  | 0.0129 | 0 | 95.649 | 4.351 | 1.045489
PL-6a | an4 | 73 | 0.1552 | 12.1334 | 1.4189 | 0.0528 | 0 | 1.052 | 2.9366 | 4.7593 |  |  | 0.1536 |  |  | 0 | 0 | 95.6271 | 4.3729 | 1.045729
PL-6a | an5 | 72.4269 | 0.1341 | 12.2551 | 1.3432 | 0 | 0.0968 | 1.0747 | 2.5229 | 5.7179 |  |  | 0.147 |  |  | 0 | 0 | 95.6854 | 4.3146 | 1.045092
PL-6a | an10 | 71.7929 | 0.0871 | 12.0403 | 1.1435 | 0.0326 | 0.0607 | 1.0175 | 3.4263 | 4.8334 |  |  | 0.1027 |  |  | 0 | 0 | 94.5138 | 5.4862 | 1.058047
PL-6a | an11 | 71.7598 | 0.12 | 12.1246 | 1.2388 | 0.1228 | 0.1493 | 0.972 | 2.425 | 5.4488 |  |  | 0.1208 |  |  | 0 | 0 | 94.4546 | 5.5454 | 1.05871
PL-6a | an12 | 73.1713 | 0.1386 | 12.1749 | 1.0978 | 0.05 | 0.0053 | 1.0246 | 2.9647 | 5.2164 |  |  | 0.1147 |  |  | 0.0337 | 0.0149 | 95.981 | 4.019 | 1.041873
PL-6a | an13 | 72.2582 | 0.1113 | 12.4405 | 1.306 | 0.0087 | 0 | 0.9988 | 3.8813 | 4.6583 |  |  | 0.1201 |  |  | 0 | 0 | 95.7561 | 4.2439 | 1.04432
Dark dense fragments in perlitic extrusive breccia, western part
SZ-1 | an1 | 72.728 | 0.0926 | 12.1226 | 1.0701 | 0.0363 | 0.0735 | 1.0047 | 2.983 | 4.9902 |  | 0 | 0.1413 |  |  | 0 | 0 | 95.2104 | 4.7896 | 1.050305
SZ-1 | an5 | 72.4076 | 0.0861 | 12.0175 | 1.0017 | 0.0702 | 0.0506 | 1.0349 | 2.573 | 5.2201 |  | 0 | 0.1442 |  |  | 0 | 0 | 94.5734 | 5.4266 | 1.05738
SZ-1 | an10 | 73.0725 | 0.1058 | 12.1338 | 0.9974 | 0.0392 | 0.072 | 1.0638 | 2.4722 | 5.3201 |  | 0 | 0.1206 |  |  | 0 | 0 | 95.3702 | 4.6298 | 1.048546
SZ-1 | an11 | 72.9138 | 0.0963 | 12.2115 | 1.0318 | 0.0594 | 0.0726 | 0.9858 | 2.7691 | 4.9086 |  | 0 | 0.1302 |  |  | 0 | 0 | 95.1497 | 4.8503 | 1.050975
SZ-1 | an12 | 73.4159 | 0.0971 | 12.316 | 0.7793 | 0.034 | 0.0993 | 0.9859 | 1.9003 | 5.9506 |  | 0 | 0.0334 |  |  | 0.0127 | 0.008 | 95.625 | 4.375 | 1.045752
SZ-1 | an13 | 72.5955 | 0.0927 | 11.8559 | 0.5977 | 0 | 0.0436 | 0.9385 | 1.7628 | 5.7341 |  | 0 | 0.1202 |  |  | 0 | 0 | 93.7139 | 6.2861 | 1.067078
SZ-1 | an16 | 72.8769 | 0.1164 | 11.9906 | 1.142 | 0.0418 | 0.0491 | 0.9928 | 2.41 | 5.6872 |  | 0 | 0.1103 |  |  | 0.0077 | 0.0154 | 95.4153 | 4.5847 | 1.04805
SZ-1 | an17 | 72.3446 | 0.0921 | 11.8581 | 0.9694 | 0.0525 | 0.068 | 1.0567 | 2.3136 | 5.6292 |  | 0 | 0.1479 |  |  | 0 | 0.0066 | 94.5053 | 5.4947 | 1.058142
SZ-1 | an26 | 73.4193 | 0.1032 | 12.211 | 0.9975 | 0.0214 | 0.094 | 1.0127 | 2.5199 | 5.2632 |  | 0 | 0.124 |  |  | 0 | 0.0412 | 95.7794 | 4.2206 | 1.044066
SZ-1 | an27 | 73.1864 | 0.0826 | 12.2655 | 1.025 | 0.0503 | 0.0617 | 1.0178 | 2.2412 | 5.9043 |  | 0 | 0.1508 |  |  | 0 | 0 | 95.9516 | 4.0484 | 1.042192
SZ-1 | an28 | 73.313 | 0.0928 | 11.8773 | 0.7404 | 0 | 0.0533 | 1.0214 | 2.1652 | 6.065 |  | 0 | 0.1405 |  |  | 0 | 0.0309 | 95.4681 | 4.5319 | 1.04747
SZ-1 | an29 | 73.0005 | 0.0885 | 12.2252 | 0.8606 | 0.0622 | 0.0509 | 1.0184 | 2.3318 | 5.5937 |  | 0 | 0.0751 |  |  | 0 | 0 | 95.29 | 4.71 | 1.049428
SZ-1 | an30 | 73.1236 | 0.1173 | 12.1799 | 0.9567 | 0.0096 | 0.0502 | 1.0845 | 2.3752 | 5.5254 |  | 0 | 0.1382 |  |  | 0.0115 | 0.0066 | 95.5475 | 4.4525 | 1.0466
SS-1a | an7 | 73.9478 | 0.1352 | 12.2904 | 1.1438 | 0.0432 | 0.0978 | 0.982 | 2.5186 | 5.7172 |  | 0 | 0.1242 |  |  | 0 | 0.0173 | 96.9895 | 3.0105 | 1.031039
SS-1a | an8 | 74.3717 | 0.1197 | 12.4076 | 1.2196 | 0.0479 | 0.0793 | 0.9985 | 2.6813 | 5.3496 |  | 0 | 0.0954 |  |  | 0.0191 | 0.019 | 97.3872 | 2.6128 | 1.026829
SS-1a | an10 | 74.3717 | 0.1038 | 12.571 | 1.1606 | 0.0568 | 0.0825 | 1.0333 | 2.2969 | 5.7022 |  | 0 | 0.1598 |  |  | 0.0088 | 0.0159 | 97.5272 | 2.4728 | 1.025355
SS-1a | an11 | 74.9543 | 0.1053 | 12.5296 | 1.1757 | 0.0574 | 0.0904 | 1.0093 | 3.0177 | 4.7662 |  | 0 | 0.1112 |  |  | 0 | 0.0197 | 97.8117 | 2.1883 | 1.022373
SS-1a | an13 | 73.7667 | 0.1056 | 12.336 | 0.7711 | 0.0368 | 0.0926 | 0.9834 | 2.9495 | 5.1813 |  | 0 | 0.1363 |  |  | 0.0013 | 0 | 96.3298 | 3.6702 | 1.0381
SS-1a | an14 | 73.4206 | 0.124 | 12.279 | 0.7742 | 0.0358 | 0.1111 | 1.0526 | 1.8946 | 5.8386 |  | 0 | 0.0302 |  |  | 0 | 0 | 95.5539 | 4.4461 | 1.04653
SS-1a | an15 | 73.5878 | 0.1346 | 12.1449 | 0.8193 | 0.0369 | 0.1229 | 1.0475 | 1.9238 | 5.8925 |  | 0 | 0.0451 |  |  | 0.0025 | 0 | 95.7476 | 4.2524 | 1.044413
SS-1a | an16 | 74.7838 | 0.1198 | 12.2132 | 1.1267 | 0.0766 | 0.094 | 1.035 | 2.6081 | 5.4215 |  | 0 | 0.1112 |  |  | 0 | 0 | 97.5648 | 2.4352 | 1.02496
SS-1a | an17 | 75.0226 | 0.1214 | 12.4214 | 1.1202 | 0.0127 | 0.0968 | 1.0332 | 2.6467 | 5.2364 |  | 0 | 0.1482 |  |  | 0 | 0.0087 | 97.8349 | 2.1651 | 1.02213
SS-1a | an18 | 74.9295 | 0.1345 | 12.5602 | 1.2317 | 0.0499 | 0.1069 | 1.0485 | 2.7889 | 5.1989 |  | 0 | 0.1434 |  |  | 0.0228 | 0 | 98.1828 | 1.8172 | 1.018508
PL-29a | an 6 | 74.7014 | 0.1278 | 12.7757 | 0.6322 | 0 | 0.0404 | 1.0326 | 2.7027 | 5.3959 |  | 0 | 0.1226 |  |  | 0 | 0.0178 | 97.5214 | 2.4786 | 1.025416
PL-29a | an 7 | 74.7235 | 0.0932 | 12.538 | 0.7177 | 0.04 | 0.0843 | 1.0072 | 2.8953 | 5.2449 |  | 0 | 0.1339 |  |  | 0.0227 | 0.0104 | 97.4809 | 2.5191 | 1.025842
PL-29a | an 10 | 74.4082 | 0.1043 | 12.7345 | 0.7512 | 0.0778 | 0.0857 | 1.0479 | 3.1357 | 4.716 |  | 0 | 0.141 |  |  | 0.0376 | 0 | 97.2081 | 2.7919 | 1.028721
PL-29a | an 11 | 74.2696 | 0.1055 | 12.3451 | 0.8566 | 0.0525 | 0.0445 | 1.0097 | 1.9643 | 6.1449 |  | 0 | 0.1303 |  |  | 0 | 0.0088 | 96.9024 | 3.0976 | 1.031966
PL-29a | an 12 | 74.8654 | 0.0998 | 12.7436 | 0.6248 | 0.0463 | 0.0602 | 0.9582 | 3.1386 | 5.221 |  | 0 | 0.1278 |  |  | 0.0075 | 0 | 97.8644 | 2.1356 | 1.021822
PL-29a | an 14 | 74.6523 | 0.1095 | 12.7762 | 1.0556 | 0.0444 | 0.1257 | 1.0761 | 2.9566 | 5.1589 |  | 0 | 0.1639 |  |  | 0 | 0.0074 | 98.0896 | 1.9104 | 1.019476
PL-29a | an 15 | 74.2536 | 0.0822 | 12.5233 | 0.7069 | 0.0485 | 0.0756 | 0.9936 | 3.0385 | 4.8379 |  | 0 | 0.146 |  |  | 0.0025 | 0.037 | 96.7127 | 3.2873 | 1.03399
PL-29a | an 17 | 75.0224 | 0.0854 | 12.6584 | 0.7206 | 0.0421 | 0.0531 | 1.0178 | 3.0839 | 4.823 |  | 0 | 0.1374 |  |  | 0 | 0 | 97.6131 | 2.3869 | 1.024453
PL-29a | an 18 | 74.702 | 0.143 | 12.8096 | 0.6794 | 0.0421 | 0.0353 | 0.981 | 1.8631 | 6.2745 |  | 0 | 0.132 |  |  | 0 | 0.034 | 97.6662 | 2.3338 | 1.023896
PL151a | an11 | 74.438 | 0.0985 | 12.3688 | 0.9577 | 0.0701 | 0.0285 | 0.5388 | 1.4132 | 4.872 |  | 0 | 0.366 |  |  | 0.0152 | 0.0131 | 95.0973 | 4.9027 | 1.051555
PL151a | an14 | 74.4265 | 0.0946 | 11.7911 | 1.0207 | 0.0011 | 0.0734 | 0.9186 | 2.0524 | 5.771 |  | 0 | 0.1461 |  |  | 0 | 0.0204 | 96.2829 | 3.7171 | 1.038606
PL151a | an21 | 74.1663 | 0.0714 | 11.6639 | 1.0311 | 0.0308 | 0.0647 | 0.9232 | 2.0939 | 5.6657 |  | 0 | 0.1394 |  |  | 0 | 0.0277 | 95.8466 | 4.1534 | 1.043334
PL151a | an26 | 74.8387 | 0.1119 | 11.7558 | 1.0673 | 0.0223 | 0.0566 | 0.9301 | 2.6678 | 5.0939 |  | 0 | 0.1704 |  |  | 0.0533 | 0 | 96.7297 | 3.2703 | 1.033809
Dark dense fragments in hyaloclastite breccia at the contact of the Szabóova skala cryptodome
SS-2 | an1 | 73.4803 | 0.1014 | 12.1693 | 0.8547 | 0.0612 | 0.052 | 1.018 | 2.852 | 4.9511 |  |  | 0.1144 |  |  | 0 | 0.0015 | 95.6301 | 4.3699 | 1.045696
SS-2 | an2 | 73.1824 | 0.1071 | 11.9282 | 0.9012 | 0.0459 | 0.0385 | 1.0012 | 2.9672 | 4.8631 |  |  | 0.1027 |  |  | 0.0026 | 0.012 | 95.1289 | 4.8711 | 1.051205
SS-2 | an3 | 73.3552 | 0.1227 | 12.0745 | 0.4948 | 0.0416 | 0.0591 | 0.9272 | 2.5712 | 5.3739 |  |  | 0.0347 |  |  | 0 | 0 | 95.0471 | 4.9529 | 1.05211
SS-2 | an4 | 72.9285 | 0.1371 | 11.8805 | 0.5847 | 0.0328 | 0.0946 | 0.9894 | 2.623 | 5.5483 |  |  | 0.0816 |  |  | 0 | 0 | 94.8821 | 5.1179 | 1.05394
SS-2 | an5 | 73.1947 | 0.1043 | 12.1301 | 0.7913 | 0.0481 | 0.0868 | 0.9923 | 2.4872 | 5.1994 |  |  | 0.128 |  |  | 0.0679 | 0 | 95.2012 | 4.7988 | 1.050407
SS-2 | an6 | 73.3429 | 0.093 | 11.9243 | 0.7006 | 0.0569 | 0.0846 | 0.934 | 2.3186 | 5.6817 |  |  | 0.0977 |  |  | 0.0104 | 0.024 | 95.2467 | 4.7533 | 1.049905
SS-2 | an7 | 73.7921 | 0.0858 | 12.1402 | 0.5748 | 0.0503 | 0.0316 | 1.0033 | 2.7347 | 5.2877 |  |  | 0.0766 |  |  | 0.0078 | 0 | 95.7676 | 4.2324 | 1.044194
SS-2 | an8 | 73.4319 | 0.1148 | 12.2247 | 0.3706 | 0.0197 | 0.0589 | 0.9358 | 2.1742 | 5.6271 |  |  | 0.0284 |  |  | 0.0471 | 0 | 95.0268 | 4.9732 | 1.052335
SS-2 | an12 | 73.9401 | 0.1219 | 12.0194 | 0.6657 | 0.0261 | 0.0265 | 0.9066 | 2.1383 | 5.7073 |  |  | 0.1395 |  |  | 0 | 0.0045 | 95.6644 | 4.3356 | 1.045321
SS-2 | an13 | 73.6243 | 0.1039 | 11.9168 | 0.5347 | 0.0543 | 0.0387 | 0.9197 | 2.5647 | 5.6621 |  |  | 0.1316 |  |  | 0 | 0.0074 | 95.5285 | 4.4715 | 1.046808
SS-2 | an14 | 73.5117 | 0.116 | 12.0146 | 0.5583 | 0.063 | 0.0098 | 0.9595 | 1.8899 | 5.6476 |  |  | 0.1337 |  |  | 0 | 0 | 94.8739 | 5.1261 | 1.054031
SS-2 | an17 | 73.0988 | 0.0873 | 12.0275 | 0.4671 | 0.076 | 0.0093 | 0.9176 | 2.4458 | 5.4803 |  |  | 0.1257 |  |  | 0.0415 | 0 | 94.7485 | 5.2515 | 1.055426
SS-2 | an26 | 73.6505 | 0.086 | 11.7753 | 0.8491 | 0.0786 | 0.0783 | 0.9081 | 2.4736 | 5.8191 |  |  | 0.0445 |  |  | 0 | 0 | 95.7531 | 4.2469 | 1.044353
SS-2 | an27 | 76.1558 | 0.1458 | 12.6867 | 1.0051 | 0.0242 | 0.0546 | 1.071 | 2.4279 | 3.8576 |  |  | 0.1204 |  |  | 0.0265 | 0 | 97.5484 | 2.4516 | 1.025132
SS-2 | an28 | 75.7555 | 0.0634 | 12.5937 | 0.4384 | 0.0424 | 0.0694 | 0.977 | 2.0856 | 4.285 |  |  | 0.0345 |  |  | 0.0072 | 0.0097 | 96.354 | 3.646 | 1.03784
SS-2 | an29 | 73.0485 | 0.1319 | 11.8933 | 0.8329 | 0.0928 | 0.0475 | 1.0018 | 2.5213 | 5.3997 |  |  | 0.117 |  |  | 0 | 0.0042 | 95.0645 | 4.9355 | 1.051917
SS-2 | an30 | 72.9126 | 0.1227 | 12.2641 | 0.8712 | 0.0724 | 0.0022 | 0.9881 | 2.596 | 5.3674 |  |  | 0.1044 |  |  | 0 | 0.0207 | 95.2982 | 4.7018 | 1.049338
SS-2 | an31 | 73.0864 | 0.0844 | 11.9747 | 1.0944 | 0.0503 | 0.0976 | 0.943 | 2.7117 | 5.1922 |  |  | 0.1116 |  |  | 0 | 0 | 95.3211 | 4.6789 | 1.049086
SS-5a | an 1 | 74.3541 | 0.1278 | 12.3511 | 0.5461 | 0.0116 | 0.0499 | 0.935 | 2.0542 | 5.9493 |  | 0 | 0.0729 |  |  | 0 | 0 | 96.4356 | 3.5644 | 1.036961
SS-5a | an 2 | 76.2633 | 0.1154 | 12.9004 | 1.3109 | 0.0678 | 0.0711 | 0.8257 | 1.4478 | 3.4294 |  | 0 | 0.1386 |  |  | 0.0109 | 0 | 96.55 | 3.45 | 1.035733
SS-5a | an 3 | 73.7056 | 0.1296 | 12.5512 | 0.6182 | 0.0501 | 0.051 | 0.9165 | 1.938 | 6.1817 |  | 0 | 0.1151 |  |  | 0 | 0.0146 | 96.2456 | 3.7544 | 1.039009
SS-5a | an 4 | 74.6764 | 0.1247 | 12.4521 | 0.3858 | 0.0285 | 0.026 | 0.8941 | 2.197 | 6.0669 |  | 0 | 0.0673 |  |  | 0 | 0.0166 | 96.9202 | 3.0798 | 1.031777
SS-5a | an 5 | 74.9663 | 0.1078 | 12.4126 | 0.393 | 0.0348 | 0.0309 | 0.9088 | 2.238 | 6.1405 |  | 0 | 0.0592 |  |  | 0 | 0 | 97.2785 | 2.7215 | 1.027976
SS-5a | an 8 | 74.7363 | 0.1279 | 12.5148 | 0.4445 | 0.0407 | 0.0357 | 0.5659 | 2.2265 | 6.4646 |  | 0 | 0.0408 |  |  | 0 | 0.0271 | 97.2156 | 2.7844 | 1.028641
SS-5a | an 9 | 74.1958 | 0.1317 | 12.657 | 0.3932 | 0.0528 | 0.0508 | 0.3975 | 2.1259 | 6.7154 |  | 0 | 0.0296 |  |  | 0 | 0.0427 | 96.7857 | 3.2143 | 1.03321
SS-5a | an 10 | 73.8037 | 0.0836 | 12.274 | 1.1054 | 0.042 | 0.0501 | 0.6848 | 2.1476 | 6.3315 |  | 0 | 0.0828 |  |  | 0 | 0 | 96.5868 | 3.4132 | 1.035338
SS-5a | an 12 | 74.5088 | 0.1109 | 12.2892 | 0.4806 | 0 | 0.0012 | 0.692 | 1.9793 | 6.2077 |  | 0 | 0.0994 |  |  | 0.0088 | 0 | 96.3555 | 3.6445 | 1.037823
SS-5a | an 14 | 74.5591 | 0.1102 | 12.3554 | 0.5268 | 0.0527 | 0.0048 | 0.9343 | 2.3209 | 5.8954 |  | 0 | 0.0981 |  |  | 0.0151 | 0.0152 | 96.8659 | 3.1341 | 1.032355
SS-5a | an 15 | 74.8471 | 0.1228 | 12.381 | 0.6338 | 0.0548 | 0.0064 | 0.9556 | 2.376 | 5.8551 |  | 0 | 0.0753 |  |  | 0 | 0.0354 | 97.3263 | 2.6737 | 1.027472
SS-5c | an 1 | 74.5087 | 0.1098 | 12.6512 | 0.5374 | 0.0316 | 0.0115 | 0.9461 | 1.9277 | 5.898 |  | 0 | 0.1251 |  |  | 0.0176 | 0 | 96.7365 | 3.2635 | 1.033736
SS-5c | an 2 | 74.5036 | 0.1154 | 12.4165 | 0.5568 | 0.0299 | 0.0506 | 0.9383 | 1.9372 | 5.9697 |  | 0 | 0.1307 |  |  | 0.0268 | 0.0315 | 96.6775 | 3.3225 | 1.034367
SS-5c | an 3 | 74.9499 | 0.098 | 12.3376 | 0.4762 | 0.0564 | 0.0153 | 0.8079 | 1.892 | 6.038 |  | 0 | 0.1612 |  |  | 0.0076 | 0 | 96.8037 | 3.1963 | 1.033018
SS-5c | an 16 | 74.607 | 0.0939 | 12.1163 | 0.6267 | 0 | 0 | 0.9049 | 1.8766 | 5.83 |  | 0 | 0.1322 |  |  | 0 | 0 | 96.1578 | 3.8422 | 1.039957
SS-5c | an 18 | 74.9165 | 0.1215 | 12.2955 | 0.4466 | 0.017 | 0.0022 | 0.8974 | 1.8631 | 6.0136 |  | 0 | 0.0943 |  |  | 0 | 0.0226 | 96.669 | 3.331 | 1.034458
Dark/black perlite of lava flows and at the margins of cryptodomes, western part
SS-3 | an3 | 72.9418 | 0.109 | 12.0685 | 1.0864 | 0.0526 | 0.0835 | 0.9333 | 2.8164 | 4.7677 |  | 0 | 0.1236 |  |  | 0.0077 | 0 | 94.9626 | 5.0374 | 1.053046
SS-3 | an5 | 72.3858 | 0.1068 | 12.0187 | 1.0325 | 0.0275 | 0.0919 | 0.92 | 2.8494 | 5.0088 |  | 0 | 0.1212 |  |  | 0 | 0 | 94.5353 | 5.4647 | 1.057806
SS-3 | an6 | 75.5742 |  | 11.8475 | 1.1275 |  | 0.0947 | 0.8274 | 2.1807 | 5.5303 |  |  |  | 0 |  |  |  | 97.18 | 2.82 | 1.029018
SS-3 | an7 | 72.0349 | 0.098 | 11.6757 | 0.6947 | 0.0197 | 0.0489 | 0.9032 | 1.7964 | 5.309 |  | 0 | 0.1058 |  |  | 0.0052 | 0 | 92.6676 | 7.3324 | 1.079126
SS-3 | an8 | 72.434 | 0.0803 | 12.0984 | 1.0143 | 0.0747 | 0.0662 | 0.9892 | 2.8639 | 4.7439 |  | 0 | 0.1302 |  |  | 0 | 0 | 94.4657 | 5.5343 | 1.058585
SS-3 | an 12 | 75.8252 | 0.104 | 12.5909 | 0.8351 | 0.0373 | 0.0571 | 0.9589 | 1.5145 | 4.3763 |  | 0 | 0.1045 |  |  | 0 | 0 | 96.3802 | 3.6198 | 1.037558
SS-3 | an 14 | 74.8259 | 0.0901 | 12.4525 | 0.8616 | 0.0399 | 0.0651 | 0.9765 | 2.5303 | 4.9675 |  | 0 | 0.1124 |  |  | 0.0238 | 0.018 | 96.9382 | 3.0618 | 1.031585
SS-3 | an 15 | 74.578 | 0.0879 | 12.3398 | 0.8493 | 0.0564 | 0.0643 | 0.9404 | 2.8099 | 5.0596 |  | 0 | 0.1006 |  |  | 0.0025 | 0 | 96.866 | 3.134 | 1.032354
SS-3 | an 18 | 74.4961 | 0.1133 | 12.438 | 0.7801 | 0.0426 | 0.0213 | 0.9174 | 2.4825 | 5.2927 |  | 0 | 0.1205 |  |  | 0.0102 | 0 | 96.6875 | 3.3125 | 1.03426
SS-3 | an 21 | 73.4603 | 0.1224 | 12.1379 | 1.1602 | 0.0786 | 0.1022 | 1.0067 | 2.9609 | 4.8252 |  | 0 | 0.1338 |  |  | 0.0203 | 0 | 95.9783 | 4.0217 | 1.041902
PH-16 | an1 | 71.955 |  | 12.194 | 0.81 | 0.127 | 0.033 | 0.916 | 2.511 | 4.826 | 0 | 0 | 0.128 | 0.045 | 0.046 |  |  | 93.56 | 6.44 | 1.068833
PH-16 | an2 | 72.691 |  | 12.133 | 0.665 | 0.052 | 0.022 | 0.88 | 2.476 | 4.803 | 0.009 | 0.001 | 0.119 | 0.042 | 0.062 |  |  | 93.93 | 6.07 | 1.064623
PH-16 | an13 | 72.949 | 0.187 | 12.387 | 0.704 | 0.093 | 0.024 | 0.928 | 2.712 | 4.784 | 0 | 0 | 0.144 | 0.022 | 0.046 |  |  | 94.95 | 5.05 | 1.053186
PH-16 | an14 | 73.493 | 0.216 | 12.03 | 0.873 | 0.133 | 0.053 | 0.872 | 2.684 | 4.831 | 0.02 | 0 | 0.103 | 0.008 | 0.065 |  |  | 95.35 | 4.65 | 1.048768
PL-19 | an1 | 73.8534 | 0.0695 | 11.8687 | 1.1846 | 0.0498 | 0.0645 | 0.9832 | 2.8526 | 4.797 |  | 0 | 0.1169 |  |  | 0 | 0 | 95.8138 | 4.1862 | 1.043691
PL-19 | an2 | 74.2647 | 0.1206 | 12.1378 | 1.0792 | 0 | 0.1018 | 0.957 | 2.5289 | 5.0189 |  | 0 | 0.1153 |  |  | 0 | 0 | 96.2982 | 3.7018 | 1.038441
PL-19 | an6 | 73.6825 | 0.081 | 11.9975 | 1.0439 | 0.0259 | 0.0998 | 1.0062 | 2.8379 | 4.8649 |  | 0 | 0.1292 |  |  | 0 | 0 | 95.7396 | 4.2604 | 1.0445
PL-19 | an7 | 73.9916 | 0.103 | 12.2722 | 0.6657 | 0.0239 | 0.0404 | 0.9733 | 2.4452 | 6.1533 |  | 0 | 0.0921 |  |  | 0 | 0.0492 | 96.7891 | 3.2109 | 1.033174
PL-19 | an19 | 73.5337 | 0.0812 | 11.9532 | 0.9496 | 0.0717 | 0.077 | 0.9576 | 2.1711 | 6.0514 |  |  | 0.0859 |  |  | 0 | 0.0123 | 95.9253 | 4.0747 | 1.042478
PL-19 | an20 | 74.1643 | 0.1151 | 11.7821 | 1.0247 | 0.0597 | 0.0554 | 0.9597 | 1.9635 | 5.7049 |  |  | 0.1114 |  |  | 0.0119 | 0 | 95.9276 | 4.0724 | 1.042453
PL-19 | an24 | 73.1728 | 0.0766 | 11.7802 | 1.0489 | 0.0616 | 0.0305 | 0.9563 | 2.4141 | 5.623 |  |  | 0.1042 |  |  | 0 | 0.0164 | 95.2611 | 4.7389 | 1.049746
PL-19 | an27 | 73.3814 | 0.0914 | 12.0687 | 1.0371 | 0.0455 | 0.0943 | 1.0002 | 2.5688 | 5.3559 |  |  | 0.1078 |  |  | 0.0071 | 0 | 95.7339 | 4.2661 | 1.044562
PL-19 | an29 | 73.0575 | 0.061 | 12.1098 | 1.1004 | 0.0119 | 0.0406 | 1.0216 | 2.3927 | 5.646 |  |  | 0.0956 |  |  | 0.0024 | 0.0082 | 95.5261 | 4.4739 | 1.046834
PL-19 | an31 | 72.9719 | 0.0838 | 11.8824 | 0.9517 | 0.0297 | 0.1452 | 0.9963 | 2.1463 | 5.6173 |  |  | 0.1077 |  |  | 0.0472 | 0 | 94.9552 | 5.0448 | 1.053128
PL-19 | an34 | 73.5807 | 0.0905 | 12.1947 | 1.1296 | 0.0711 | 0.0985 | 0.9721 | 2.2006 | 5.6305 |  |  | 0.1097 |  |  | 0 | 0 | 96.0532 | 3.9468 | 1.04109
PL-24a | an4 | 73.8506 | 0.1144 | 11.9015 | 1.0344 | 0.0715 | 0.0517 | 0.9113 | 3.1151 | 4.79 |  |  | 0.132 |  |  | 0.026 | 0.0027 | 95.9714 | 4.0286 | 1.041977
PL-24a | an5 | 73.5722 | 0.0813 | 11.9062 | 0.9814 | 0.0655 | 0.117 | 0.8972 | 2.6128 | 5.2437 |  |  | 0.118 |  |  | 0.0474 | 0.0068 | 95.6229 | 4.3771 | 1.045775
PL-24a | an6 | 73.9955 | 0.0859 | 12.1535 | 0.9194 | 0.0437 | 0.0653 | 0.8884 | 2.3488 | 5.5964 |  |  | 0.0956 |  |  | 0 | 0 | 96.1709 | 3.8291 | 1.039816
PL-24a | an9 | 72.8405 | 0.1269 | 11.9352 | 1.0097 | 0.0417 | 0.0897 | 0.9312 | 2.9369 | 4.8737 |  |  | 0.0844 |  |  | 0 | 0.0463 | 94.8972 | 5.1028 | 1.053772
PL-24a | an10 | 73.1391 | 0.0932 | 12.193 | 0.7972 | 0.0734 | 0.0789 | 0.8869 | 2.2356 | 5.7582 |  |  | 0.0775 |  |  | 0.0189 | 0.0122 | 95.3466 | 4.6534 | 1.048805
PL-24d | an 1 | 74.1432 | 0.1099 | 12.853 | 0.9634 | 0.047 | 0.0854 | 1.0148 | 2.5847 | 5.5414 |  |  | 0.1165 |  |  | 0 | 0 | 97.4331 | 2.5669 | 1.026345
PL-24d | an 2 | 73.9772 | 0.1186 | 12.6946 | 0.9375 | 0.0246 | 0.0631 | 1.0332 | 2.6605 | 5.3527 |  |  | 0.083 |  |  | 0 | 0.0068 | 96.9331 | 3.0669 | 1.031639
PL-24d | an 3 | 74.0482 | 0.1108 | 12.8051 | 0.6964 | 0.0738 | 0.036 | 0.8892 | 2.6809 | 5.4581 |  |  | 0.1282 |  |  | 0 | 0 | 96.8978 | 3.1022 | 1.032015
PL-24d | an 4 | 74.2292 | 0.0906 | 12.6875 | 0.9877 | 0.0139 | 0.0149 | 0.9298 | 2.3999 | 5.8125 |  |  | 0.1323 |  |  | 0 | 0 | 97.2684 | 2.7316 | 1.028083
PL-24d | an 5 | 75.0024 | 0.0857 | 12.6606 | 1.0108 | 0.0387 | 0.0559 | 0.9186 | 2.7399 | 5.3263 |  |  | 0.0978 |  |  | 0.0064 | 0 | 97.9211 | 2.0789 | 1.02123
PL-24e3 | an 1 | 74.5268 | 0.1148 | 12.5748 | 0.8619 | 0.0075 | 0.054 | 0.9807 | 2.7205 | 5.2946 |  |  | 0.1311 |  |  | 0.0244 | 0.0234 | 97.2848 | 2.7152 | 1.02791
PL-24e3 | an 3 | 74.7775 | 0.0862 | 12.493 | 0.6575 | 0.0268 | 0.0112 | 0.8956 | 2.7981 | 5.3619 |  |  | 0.1331 |  |  | 0 | 0.0038 | 97.2145 | 2.7855 | 1.028653
PL-24e3 | an 4 | 74.24 | 0.1159 | 12.6364 | 0.7775 | 0.0311 | 0.0559 | 0.9583 | 2.8312 | 5.2331 |  |  | 0.1143 |  |  | 0 | 0.0023 | 96.9702 | 3.0298 | 1.031245
PL-248a | an 1 | 74.2782 | 0.1522 | 12.5521 | 0.8723 | 0.0255 | 0.089 | 0.8693 | 2.8981 | 5.2659 |  | 0 | 0.1192 |  |  | 0 | 0.006 | 97.1009 | 2.8991 | 1.029857
PL-248a | an 3 | 74.3905 | 0.123 | 12.6294 | 0.966 | 0.0086 | 0.0631 | 0.9856 | 3.0096 | 4.9845 |  | 0 | 0.115 |  |  | 0 | 0 | 97.2494 | 2.7506 | 1.028284
PL-248a | an 4 | 73.9864 | 0.1021 | 12.4416 | 0.9397 | 0.0332 | 0.0796 | 0.9824 | 2.0358 | 5.4813 |  | 0 | 0.1161 |  |  | 0.0115 | 0.0053 | 96.1888 | 3.8112 | 1.039622
PL-248a | an 7 | 74.6375 | 0.0976 | 12.8177 | 0.9048 | 0.0151 | 0.0851 | 0.8992 | 2.7366 | 4.9933 |  | 0 | 0.1369 |  |  | 0 | 0.0408 | 97.3337 | 2.6663 | 1.027393
PL-248a | an 11 | 73.1739 | 0.1239 | 12.4453 | 0.7796 | 0.0043 | 0.0625 | 0.9326 | 2.6302 | 5.5308 |  | 0 | 0.105 |  |  | 0 | 0.0107 | 95.7751 | 4.2249 | 1.044113
PL-248a | an 16 | 73.4267 | 0.0911 | 12.4594 | 0.8978 | 0.0782 | 0.0595 | 0.9803 | 2.3441 | 5.7866 |  | 0 | 0.0998 |  |  | 0.0311 | 0 | 96.2321 | 3.7679 | 1.039154
Statistical parameters for the Lehôtka pod Brehmi deposit, dark dense perlites
Number |  | 138 | 135 | 138 | 137 | 138 | 138 | 138 | 138 | 138 | 4 | 92 | 137 | 5 | 4 | 133 | 133 | 138 | 138
Minimum |  | 71.7598 | 0.061 | 11.6639 | 0.3706 | 0 | 0 | 0.3975 | 0.9778 | 3.4294 | 0 | 0 | 0.0284 | 0 | 0.046 | 0 | 0 | 92.6676 | 1.5852
Maximum |  | 76.2633 | 0.216 | 12.9063 | 1.4998 | 0.133 | 0.1493 | 1.087 | 3.8813 | 6.7154 | 0.02 | 0.001 | 0.366 | 0.045 | 0.065 | 0.0679 | 0.0551 | 98.4148 | 7.3324
Median |  | 73.7979 | 0.1086 | 12.26885 | 0.9386 | 0.0424 | 0.0612 | 0.97865 | 2.50205 | 5.37065 | 0.0045 | 0 | 0.118 | 0.022 | 0.054 | 0 | 0 | 95.97965 | 4.02035
Average |  | 73.83849 | 0.1087252 | 12.28956 | 0.8924051 | 0.04348832 | 0.06265435 | 0.9573848 | 2.458625 | 5.374927 | 0.00725 | 1.086957e-05 | 0.1149431 | 0.0234 | 0.05475 | 0.007740602 | 0.008884962 | 96.13055 | 3.869448
Standard deviation |  | 0.9681356 | 0.02175473 | 0.3040024 | 0.239903 | 0.02550893 | 0.03429701 | 0.09468538 | 0.4288517 | 0.510807 | 0.0095 | 0.0001042572 | 0.03642001 | 0.019995 | 0.01017759 | 0.01333476 | 0.01305901 | 1.09877 | 1.09877
Lehôtka pod Brehmi deposit, grey porous/pumiceous perlites
Grey porous fragments in perlitic extrusive breccia, eastern part
PL-91a1 | an 2 | 74.2097 | 0.1132 | 12.3543 | 0.8957 | 0.0216 | 0.037 | 0.8934 | 2.5535 | 5.5034 |  | 0 | 0.1187 |  |  | 0.0077 | 0.0076 | 96.689 | 3.311 | 1.034244
PL-91a1 | an 4 | 75.3098 | 0.0858 | 12.8673 | 0.9029 | 0.0406 | 0.0303 | 1.0669 | 2.9864 | 5.0899 |  | 0 | 0.1076 |  |  | 0.0013 | 0.0068 | 98.4713 | 1.5287 | 1.015524
PL-91a1 | an 5 | 75.1949 | 0.0925 | 12.6189 | 0.9525 | 0.0396 | 0.0457 | 0.8822 | 2.2799 | 5.9467 |  | 0 | 0.1308 |  |  | 0 | 0 | 98.1542 | 1.8458 | 1.018805
PL-91a1 | an 8 | 75.397 | 0.113 | 12.6927 | 1.0207 | 0.0431 | 0.0843 | 0.9746 | 2.9421 | 4.8913 |  | 0 | 0.1194 |  |  | 0.0334 | 0 | 98.2847 | 1.7153 | 1.017452
PL-93a | an11 | 72.5561 | 0.1127 | 12.1592 | 0.9081 | 0.0233 | 0.0749 | 0.9569 | 2.6259 | 5.4843 |  | 0 | 0.1188 |  |  | 0.0708 | 0.0015 | 95.0657 | 4.9343 | 1.051904
PL-93a | an12 | 72.7879 | 0.1377 | 12.3503 | 0.9823 | 0.0864 | 0.0855 | 0.9636 | 2.8498 | 5.0919 |  | 0 | 0.1374 |  |  | 0 | 0.0074 | 95.4492 | 4.5508 | 1.047678
PL-93a | an15 | 72.1134 | 0.1377 | 12.501 | 1.2584 | 0.0819 | 0.0566 | 0.991 | 2.5375 | 5.4701 |  | 0 | 0.1499 |  |  | 0.0103 | 0.003 | 95.277 | 4.723 | 1.049571
PL-93a | an16 | 72.512 | 0.082 | 12.4551 | 0.8282 | 0.0862 | 0.0324 | 0.816 | 2.711 | 5.4849 |  | 0 | 0.1308 |  |  | 0.0129 | 0 | 95.122 | 4.878 | 1.051282
PL-93a | an34 | 72.1233 | 0.1397 | 12.6801 | 1.2216 | 0.0273 | 0.0822 | 0.988 | 2.613 | 5.326 |  | 0 | 0.1404 |  |  | 0 | 0.0044 | 95.3143 | 4.6857 | 1.049161
PL-93a | an38 | 72.8162 | 0.0699 | 12.0862 | 0.9367 | 0.0739 | 0.0589 | 0.7323 | 2.1129 | 6.2199 |  | 0 | 0.1406 |  |  | 0.0076 | 0.0015 | 95.2249 | 4.7751 | 1.050145
PL-93a | an39 | 71.7814 | 0.1024 | 12.3352 | 1.0185 | 0.057 | 0.09 | 0.9545 | 2.1882 | 6.0954 |  | 0 | 0.1718 |  |  | 0.0479 | 0.0296 | 94.8331 | 5.1669 | 1.054484
Pale pumiceous fragments in phreatomagmatic pyroclastic breccia, western part
PL-4b | an4 | 73.2739 | 0.1172 | 12.1307 | 1.1247 | 0.052 | 0.0831 | 1.0027 | 2.7274 | 5.1355 |  | 0 | 0.1172 |  |  | 0 | 0.0015 | 95.7395 | 4.2605 | 1.044501
PL-4b | an5 | 72.8366 | 0.0989 | 12.2324 | 1.1035 | 0.0326 | 0.0268 | 0.9823 | 2.9701 | 4.8357 |  | 0 | 0.127 |  |  | 0 | 0.0045 | 95.2217 | 4.7783 | 1.050181
PL-4b | an6 | 73.0466 | 0.1276 | 12.3825 | 1.2455 | 0.0612 | 0.0937 | 1.0014 | 2.8021 | 4.8116 |  |  | 0.1241 |  |  | 0 | 0.0188 | 95.6871 | 4.3129 | 1.045073
PL-4b | an7 | 72.6214 | 0.1103 | 12.1205 | 1.0467 | 0.05 | 0.0735 | 0.975 | 2.4827 | 5.6967 |  |  | 0.1016 |  |  | 0 | 0.0403 | 95.2958 | 4.7042 | 1.049364
PL-6b | an1 | 73.3192 | 0.1129 | 12.0889 | 1.1995 | 0.0275 | 0.0365 | 0.9799 | 3.5816 | 4.6987 |  |  | 0.1225 |  |  | 0.0227 | 0.0029 | 96.1652 | 3.8348 | 1.039877
PL-6b | an2 | 72.9581 | 0.107 | 12.0301 | 1.1069 | 0.0634 | 0 | 1.0106 | 4.1931 | 4.9083 |  |  | 0.1241 |  |  | 0 | 0 | 96.4736 | 3.5264 | 1.036553
PL-6b | an3 | 71.8242 | 0.092 | 12.3759 | 1.1363 | 0.0676 | 0 | 0.9738 | 3.4435 | 4.7396 |  |  | 0.1106 |  |  | 0.0025 | 0 | 94.741 | 5.259 | 1.055509
PL-6b | an4 | 73.3481 | 0.098 | 11.9632 | 1.1246 | 0.0148 | 0.1045 | 0.9579 | 4.6282 | 4.9803 |  |  | 0.1146 |  |  | 0 | 0.016 | 97.3243 | 2.6757 | 1.027493
PL-6b | an5 | 72.9453 | 0.0918 | 12.1059 | 1.0969 | 0.0935 | 0.0991 | 1.0133 | 3.0096 | 5.4268 |  |  | 0.1227 |  |  | 0.0156 | 0 | 95.9928 | 4.0072 | 1.041745
PL-6b | an6 | 72.3569 | 0.1083 | 12.2177 | 1.0381 | 0.0296 | 0.038 | 0.9195 | 2.2579 | 5.7975 |  |  | 0.08 |  |  | 0.0177 | 0 | 94.8431 | 5.1569 | 1.054373
PL-6b | an7 | 72.7472 | 0.113 | 12.0746 | 1.1503 | 0.0042 | 0 | 0.964 | 3.1295 | 4.9122 |  |  | 0.1106 |  |  | 0 | 0.0116 | 95.1922 | 4.8078 | 1.050506
PL-6b | an8 | 73.4695 | 0.1227 | 12.305 | 1.2936 | 0.0677 | 0.0368 | 0.9774 | 2.4537 | 5.5882 |  |  | 0.1222 |  |  | 0 | 0 | 96.4092 | 3.5908 | 1.037245
PL-6b | an9 | 73.5989 | 0.1436 | 12.3463 | 1.2319 | 0.0529 | 0 | 0.9595 | 2.9993 | 5.4153 |  |  | 0.109 |  |  | 0 | 0.0029 | 96.835 | 3.165 | 1.032684
PL-6b | an10 | 73.5478 | 0.1225 | 12.1215 | 1.104 | 0.0612 | 0 | 0.9044 | 2.9663 | 5.1223 |  |  | 0.1004 |  |  | 0 | 0 | 96.0277 | 3.9723 | 1.041366
PL-6b | an11 | 73.206 | 0.0894 | 12.2511 | 1.0781 | 0.0435 | 0.0664 | 0.9683 | 3.6497 | 5.0607 |  |  | 0.1048 |  |  | 0.0052 | 0.0299 | 96.5295 | 3.4705 | 1.035953
PL-6b | an12 | 72.9547 | 0.099 | 12.049 | 1.1203 | 0.0215 | 0 | 0.9999 | 2.7602 | 5.4746 |  |  | 0.1097 |  |  | 0.0488 | 0.031 | 95.6439 | 4.3561 | 1.045545
PL-10 | an1 | 72.4698 | 0.1102 | 11.9443 | 1.0778 | 0.0582 | 0.0554 | 0.9223 | 2.3158 | 5.6915 |  |  | 0.1317 |  |  | 0.0231 | 0.0059 | 94.7763 | 5.2237 | 1.055116
PL-10 | an2 | 72.8811 | 0.1061 | 12.2913 | 1.0983 | 0.0648 | 0.0694 | 0.9998 | 2.4433 | 5.2713 |  |  | 0.1071 |  |  | 0.0155 | 0 | 95.3238 | 4.6762 | 1.049056
PL-10 | an3 | 72.6536 | 0.102 | 12.4068 | 1.03 | 0.0172 | 0.0796 | 0.9578 | 2.1873 | 5.6605 |  |  | 0.1127 |  |  | 0.0463 | 0.0266 | 95.255 | 4.745 | 1.049814
PL-10 | an4 | 73.0067 | 0.1306 | 12.0946 | 1.1008 | 0.0951 | 0.0741 | 0.9498 | 2.1125 | 5.4869 |  |  | 0.1424 |  |  | 0 | 0.0131 | 95.1745 | 4.8255 | 1.050702
PL-10 | an5 | 71.6606 | 0.0897 | 12.2011 | 1.0406 | 0.0239 | 0.0257 | 0.9633 | 2.3119 | 5.5358 |  |  | 0.111 |  |  | 0.013 | 0.0045 | 93.9561 | 6.0439 | 1.064327
PL-10 | an6 | 72.9967 | 0.0986 | 12.1938 | 1.1399 | 0.0021 | 0.0406 | 0.9633 | 1.9778 | 5.6051 |  |  | 0.1054 |  |  | 0 | 0 | 95.0995 | 4.9005 | 1.05153
PL-10 | an7 | 73.5613 | 0.0867 | 12.4874 | 1.0801 | 0.0655 | 0.0925 | 0.9413 | 2.5281 | 4.7869 |  |  | 0.1122 |  |  | 0 | 0 | 95.7167 | 4.2833 | 1.04475
PL-10 | an8 | 73.2578 | 0.0968 | 12.272 | 1.0703 | 0.0608 | 0.118 | 0.9736 | 1.9788 | 5.3681 |  |  | 0.1148 |  |  | 0.0285 | 0.0283 | 95.3419 | 4.6581 | 1.048857
PL-95 | an 3 | 72.9743 | 0.102 | 12.4227 | 1.1104 | 0.0402 | 0.1009 | 0.9634 | 2.9669 | 4.7562 |  | 0 | 0.1091 |  |  | 0.0353 | 0.0282 | 95.585 | 4.415 | 1.046189
PL-95 | an 5 | 72.9538 | 0.1122 | 12.2164 | 1.1829 | 0.0359 | 0.0639 | 0.9258 | 1.6654 | 5.4195 |  | 0 | 0.1344 |  |  | 0.0101 | 0.086 | 94.776 | 5.224 | 1.055119
PL-95 | an 6 | 74.1786 | 0.0979 | 11.6315 | 0.8283 | 0.0423 | 0.0125 | 0.8106 | 2.2602 | 5.6064 |  | 0 | 0.1054 |  |  | 0 | 0 | 95.5499 | 4.4501 | 1.046574
PL-95 | an 9 | 73.927 | 0.0694 | 11.8203 | 0.7579 | 0.0508 | 0.0267 | 0.8171 | 1.9551 | 5.7304 |  | 0 | 0.0912 |  |  | 0 | 0 | 95.2253 | 4.7747 | 1.050141
PL-95 | an 16 | 74.8218 | 0.0816 | 11.431 | 0.7828 | 0 | 0.041 | 0.8417 | 1.9212 | 5.7202 |  | 0 | 0.1527 |  |  | 0.0496 | 0.0337 | 95.8428 | 4.1572 | 1.043375
PL-95 | an 17 | 73.3888 | 0.045 | 11.6586 | 0.6565 | 0.0219 | 0 | 0.7796 | 1.8656 | 5.3061 |  | 0 | 0.1163 |  |  | 0 | 0 | 93.8122 | 6.1878 | 1.065959
PL-95 | an 18 | 73.4003 | 0.1144 | 12.294 | 1.0565 | 0.0503 | 0.0601 | 0.8988 | 2.4656 | 5.4346 |  | 0 | 0.1203 |  |  | 0 | 0.0184 | 95.8862 | 4.1138 | 1.042903
PL-95 | an 19 | 72.9186 | 0.1153 | 12.2402 | 1.0194 | 0.0219 | 0.0785 | 0.9887 | 2.7028 | 5.1316 |  | 0 | 0.131 |  |  | 0.0391 | 0 | 95.3575 | 4.6425 | 1.048685
Pale porous to pumiceous fragments in perlitic extrusive breccia, western part
SS-1b | an1 | 73.611 | 0.1182 | 12.4018 | 1.0335 | 0.0835 | 0.0781 | 1.0356 | 2.8152 | 4.9087 |  | 0 | 0.1419 |  |  | 0.0153 | 0.0051 | 96.2159 | 3.7841 | 1.039329
SS-1b | an2 | 73.6025 | 0.1126 | 12.2006 | 1.0633 | 0.06 | 0.0872 | 0.9697 | 2.8508 | 4.8363 |  | 0 | 0.1233 |  |  | 0.0243 | 0.0103 | 95.9131 | 4.0869 | 1.04261
SS-1b | an8 | 73.2884 | 0.1102 | 12.1013 | 1.0368 | 0.0383 | 0.0832 | 0.9832 | 2.3908 | 5.5866 |  | 0 | 0.1452 |  |  | 0.014 | 0.0015 | 95.7467 | 4.2533 | 1.044422
SS-1b | an9 | 72.9359 | 0.0864 | 12.1123 | 0.939 | 0.016 | 0.0816 | 1.0503 | 2.4715 | 5.6167 |  | 0 | 0.1571 |  |  | 0.0102 | 0 | 95.4416 | 4.5584 | 1.047761
SS-1b | an12 | 73.1794 | 0.0928 | 11.9886 | 1.03 | 0.0596 | 0.0394 | 0.9687 | 2.701 | 5.1746 |  | 0 | 0.1339 |  |  | 0 | 0.0037 | 95.3415 | 4.6585 | 1.048861
SS-1b | an13 | 73.4295 | 0.1039 | 12.0483 | 0.8165 | 0.0553 | 0.0771 | 1.0442 | 2.1347 | 5.9211 |  | 0 | 0.1391 |  |  | 0 | 0 | 95.7383 | 4.2617 | 1.044514
SS-1b | an20 | 73.973 | 0.0834 | 11.9801 | 0.9309 | 0.0458 | 0.0618 | 1.0814 | 2.5848 | 5.6236 |  | 0 | 0.1074 |  |  | 0.0102 | 0.0066 | 96.4648 | 3.5352 | 1.036648
SS-1b | an21 | 74.1449 | 0.0929 | 12.1633 | 1.0452 | 0.0746 | 0.0235 | 0.939 | 2.7426 | 5.113 |  | 0 | 0.1299 |  |  | 0 | 0 | 96.4396 | 3.5604 | 1.036918
SS-1b | an22 | 74.6157 | 0.106 | 12.1928 | 1.0152 | 0.0554 | 0.0525 | 0.9953 | 2.8985 | 5.0093 |  | 0 | 0.129 |  |  | 0 | 0 | 97.0406 | 2.9594 | 1.030497
SS-1c | an2 | 73.0947 | 0.1099 | 12.145 | 0.7569 | 0.0642 | 0.0939 | 1.0193 | 1.8127 | 5.8828 |  |  | 0.1085 |  |  | 0 | 0.026 | 95.0894 | 4.9106 | 1.051642
SS-1c | an3 | 74.4201 | 0.088 | 11.9706 | 1.1045 | 0.0473 | 0.071 | 0.9729 | 2.8178 | 5.2244 |  |  | 0.1301 |  |  | 0.005 | 0 | 96.8223 | 3.1777 | 1.03282
SS-1c | an4 | 74.8285 | 0.1046 | 12.1848 | 1.1892 | 0.0473 | 0.0935 | 1.0043 | 2.4438 | 5.5586 |  |  | 0.1336 |  |  | 0.0213 | 0 | 97.5794 | 2.4206 | 1.024806
SS-1c | an5 | 72.821 | 0.0978 | 12.1177 | 0.9155 | 0.0806 | 0.1086 | 0.9845 | 2.2962 | 5.7567 |  |  | 0.1539 |  |  | 0 | 0 | 95.2978 | 4.7022 | 1.049342
SS-1c | an6 | 73.156 | 0.087 | 11.9113 | 1.1342 | 0.061 | 0.0801 | 0.9684 | 2.6979 | 5.3487 |  |  | 0.1329 |  |  | 0.013 | 0 | 95.5605 | 4.4395 | 1.046457
SS-1c | an7 | 72.953 | 0.1243 | 11.8692 | 1.0489 | 0.0152 | 0.1112 | 1.0369 | 2.5157 | 5.6892 |  |  | 0.1263 |  |  | 0 | 0.0404 | 95.5018 | 4.4982 | 1.047101
SS-1c | an8 | 73.2912 | 0.0978 | 11.9316 | 0.988 | 0.0065 | 0.1235 | 0.9901 | 2.8793 | 4.9176 |  |  | 0.1167 |  |  | 0.0234 | 0 | 95.3394 | 4.6606 | 1.048884
SS-1c | an9 | 74.1847 | 0.0897 | 11.7565 | 0.9998 | 0.0763 | 0.0668 | 0.9567 | 2.8409 | 5.1314 |  |  | 0.1144 |  |  | 0.0312 | 0 | 96.2226 | 3.7774 | 1.039257
SS-1c | an11 | 73.7076 | 0.0961 | 12.0385 | 1.1016 | 0.0258 | 0.0762 | 1.0127 | 3.107 | 4.7368 |  |  | 0.1213 |  |  | 0.0231 | 0.0103 | 96.0296 | 3.9704 | 1.041346
SS-1c | an12 | 73.2158 | 0.1219 | 11.9237 | 1.0257 | 0.0258 | 0.1377 | 1.0916 | 2.362 | 5.8145 |  |  | 0.0929 |  |  | 0.0154 | 0 | 95.806 | 4.194 | 1.043776
SS-1d | an4 | 73.3441 | 0.1059 | 11.8698 | 1.1106 | 0.0161 | 0.0708 | 1.0116 | 2.3423 | 5.7792 |  |  | 0.1399 |  |  | 0.0168 | 0 | 95.7755 | 4.2245 | 1.044108
SS-1d | an5 | 72.9392 | 0.1222 | 11.7795 | 1.1224 | 0.0301 | 0.1007 | 1.0599 | 2.4846 | 5.7012 |  |  | 0.1422 |  |  | 0.0575 | 0.0179 | 95.5253 | 4.4747 | 1.046843
SS-1d | an13 | 72.9623 | 0.1015 | 11.888 | 1.101 | 0.0787 | 0.0632 | 1.0711 | 2.4989 | 5.5844 |  |  | 0.1217 |  |  | 0 | 0.0138 | 95.4571 | 4.5429 | 1.047591
SS-1d | an14 | 74.1971 | 0.1099 | 11.9604 | 0.9298 | 0.0101 | 0.0173 | 1.0413 | 1.8627 | 6.2058 |  |  | 0.1346 |  |  | 0 | 0 | 96.4386 | 3.5614 | 1.036929
SS-1d | an15 | 72.9543 | 0.0659 | 11.5713 | 1.0589 | 0.0161 | 0.0467 | 0.982 | 2.4923 | 5.5581 |  |  | 0.1544 |  |  | 0.0457 | 0 | 94.9109 | 5.0891 | 1.05362
SS-1d | an16 | 73.2329 | 0.1239 | 11.494 | 0.9979 | 0.0161 | 0.0795 | 0.9188 | 2.2746 | 6.1312 |  |  | 0.1651 |  |  | 0 | 0.0277 | 95.4244 | 4.5756 | 1.04795
SS-1d | an17 | 74.2153 | 0.152 | 11.2864 | 0.9266 | 0.0283 | 0.0325 | 0.8343 | 1.862 | 5.8862 |  |  | 0.1068 |  |  | 0 | 0.0125 | 95.3188 | 4.6812 | 1.049111
SS-1d | an18 | 73.7071 | 0.1003 | 11.7598 | 0.8394 | 0.0566 | 0.0142 | 0.8454 | 2.1023 | 6.1012 |  |  | 0.1082 |  |  | 0 | 0 | 95.6101 | 4.3899 | 1.045915
SS-1d | an19 | 73.2928 | 0.1251 | 11.5967 | 0.5106 | 0.0101 | 0.0041 | 0.7577 | 1.7963 | 6.048 |  |  | 0.0096 |  |  | 0 | 0.0139 | 94.1627 | 5.8373 | 1.061992
SS-1d | an20 | 73.1647 | 0.1264 | 11.9583 | 1.3201 | 0 | 0.0531 | 0.9199 | 1.9221 | 5.9505 |  |  | 0.0865 |  |  | 0.0265 | 0.0402 | 95.5488 | 4.4512 | 1.046586
SS-1d | an23 | 74.2194 | 0.1043 | 11.7014 | 1.1059 | 0 | 0.0628 | 0.9271 | 2.0173 | 5.8759 |  |  | 0.1227 |  |  | 0.0096 | 0.0166 | 96.1353 | 3.8647 | 1.040201
SS-1d | an24 | 73.3158 | 0.1371 | 11.7933 | 0.863 | 0.0686 | 0.043 | 0.8798 | 1.7711 | 5.8968 |  |  | 0.1836 |  |  | 0.0506 | 0 | 94.9613 | 5.0387 | 1.053061
PL-22 | an1 | 73.4423 | 0.0736 | 11.9414 | 1.1169 | 0.0022 | 0.0961 | 0.9581 | 2.888 | 4.7779 |  |  | 0.1098 |  |  | 0.0336 | 0 | 95.4151 | 4.5849 | 1.048052
PL-22 | an2 | 73.0935 | 0.1359 | 12.2029 | 1.0405 | 0.0499 | 0.1246 | 1.0175 | 2.4053 | 5.9442 |  |  | 0.1046 |  |  | 0.0621 | 0.003 | 96.1604 | 3.8396 | 1.039929
PL-22 | an3 | 73.3591 | 0.1349 | 12.0813 | 1.0827 | 0.0499 | 0.1008 | 0.9918 | 2.6308 | 5.3876 |  |  | 0.1372 |  |  | 0.044 | 0.0313 | 96.0004 | 3.9996 | 1.041662
PL-22 | an5 | 74.0688 | 0.1184 | 12.2045 | 1.1145 | 0 | 0.1055 | 0.9923 | 3.0228 | 4.8683 |  |  | 0.1244 |  |  | 0.0388 | 0.0179 | 96.6481 | 3.3519 | 1.034681
PL-22 | an6 | 73.5369 | 0.111 | 12.1783 | 1.1894 | 0.0347 | 0.0498 | 1.0135 | 2.437 | 5.3523 |  |  | 0.1067 |  |  | 0.0259 | 0 | 96.0114 | 3.9886 | 1.041543
PL-29b | an 1 | 74.2767 | 0.106 | 12.6637 | 1.1852 | 0.0463 | 0.122 | 1.0547 | 3.1551 | 4.98 |  | 0 | 0.1229 |  |  | 0.0176 | 0 | 97.7025 | 2.2975 | 1.023515
PL-29b | an 2 | 74.1004 | 0.1076 | 12.5028 | 1.1443 | 0.0505 | 0.0707 | 1.0771 | 2.969 | 4.9365 |  | 0 | 0.1342 |  |  | 0 | 0 | 97.0628 | 2.9372 | 1.030261
PL-29b | an 3 | 73.7533 | 0.1088 | 12.4361 | 1.0998 | 0.0484 | 0.0889 | 1.048 | 2.374 | 5.9007 |  | 0 | 0.085 |  |  | 0 | 0 | 96.9238 | 3.0762 | 1.031738
PL-29b | an 4 | 74.3909 | 0.1046 | 12.4046 | 1.0735 | 0.0652 | 0.0983 | 1.036 | 2.5119 | 5.8203 |  | 0 | 0.1289 |  |  | 0.0075 | 0.0295 | 97.6421 | 2.3579 | 1.024148
PL-29b | an 7 | 74.3524 | 0.0775 | 12.3806 | 1.0942 | 0.0421 | 0.0829 | 1.0211 | 2.8448 | 5.121 |  | 0 | 0.0881 |  |  | 0.0151 | 0.0015 | 97.1014 | 2.8986 | 1.029851
PL-29b | an 8 | 73.8612 | 0.1416 | 12.6722 | 1.2278 | 0.0337 | 0.1032 | 1.0627 | 2.948 | 5.1064 |  | 0 | 0.1246 |  |  | 0.0301 | 0 | 97.2834 | 2.7166 | 1.027925
PL-29b | an 9 | 74.3418 | 0.1042 | 12.3828 | 1.0904 | 0.0484 | 0.083 | 1.0209 | 2.6495 | 5.3801 |  | 0 | 0.1394 |  |  | 0 | 0 | 97.209 | 2.791 | 1.028711
PL-29b | an 10 | 74.4636 | 0.1252 | 12.5082 | 0.9856 | 0.0273 | 0.0518 | 1.011 | 3.0166 | 5.0298 |  | 0 | 0.0994 |  |  | 0 | 0 | 97.2961 | 2.7039 | 1.02779
PL-29b | an 13 | 74.1579 | 0.1028 | 12.5599 | 0.8347 | 0.0148 | 0.081 | 1.0466 | 2.4421 | 5.6838 |  | 0 | 0.1301 |  |  | 0.0202 | 0 | 97.0445 | 2.9555 | 1.030455
PL 140b | an3 | 73.8176 | 0.1236 | 11.9491 | 1.1912 | 0.0711 | 0.1084 | 0.9916 | 2.571 | 5.4277 |  | 0 | 0.1135 |  |  | 0 | 0 | 96.3392 | 3.6608 | 1.037999
PL-244 | an 3 | 74.6966 | 0.113 | 12.5747 | 1.0828 | 0.031 | 0.0865 | 0.9957 | 2.6602 | 5.5064 |  | 0 | 0.1461 |  |  | 0 | 0.0225 | 97.8825 | 2.1175 | 1.021633
PL-244 | an 5 | 75.0273 | 0.0918 | 12.6081 | 1.1385 | 0.0492 | 0.0716 | 0.983 | 1.3289 | 5.1866 |  | 0 | 0.1046 |  |  | 0.0026 | 0.051 | 96.6196 | 3.3804 | 1.034987
PL-244 | an 9 | 73.9845 | 0.1216 | 12.7381 | 1.1462 | 0.031 | 0.1164 | 1.0597 | 2.0168 | 4.7697 |  |  | 0.1134 |  |  | 0 | 0.0248 | 96.0965 | 3.9035 | 1.040621
PL-244 | an 10 | 73.5805 | 0.0982 | 12.6016 | 1.0915 | 0.0267 | 0.0843 | 0.9855 | 2.7757 | 5.2238 |  |  | 0.0949 |  |  | 0.0064 | 0 | 96.5476 | 3.4524 | 1.035759
PL-244 | an 11 | 73.0334 | 0.112 | 12.6792 | 1.1337 | 0.0161 | 0.0813 | 0.9719 | 2.525 | 5.6779 |  |  | 0.1189 |  |  | 0 | 0.0391 | 96.3616 | 3.6384 | 1.037758
PL-244 | an 14 | 73.8712 | 0.1258 | 12.5041 | 1.117 | 0.0203 | 0.066 | 0.9728 | 2.61 | 5.4779 |  |  | 0.1123 |  |  | 0 | 0 | 96.8521 | 3.1479 | 1.032502
PL-255 | an 3 | 73.5286 | 0.0997 | 12.6201 | 1.048 | 0.0413 | 0.0963 | 0.9825 | 2.6866 | 5.218 |  | 0 | 0.1149 |  |  | 0.013 | 0.0122 | 96.4353 | 3.5647 | 1.036965
PL-255 | an 5 | 74.4525 | 0.0898 | 12.3697 | 1.1503 | 0.0368 | 0.0429 | 0.9662 | 1.9499 | 4.9514 |  | 0 | 0.1407 |  |  | 0.0388 | 0.0517 | 96.209 | 3.791 | 1.039404
PL-255 | an 6 | 74.357 | 0.0954 | 12.3902 | 1.1014 | 0.0368 | 0.0613 | 0.9826 | 2.3593 | 5.8302 |  | 0 | 0.11 |  |  | 0.0259 | 0.0046 | 97.3299 | 2.6701 | 1.027434
PL-255 | an 8 | 73.885 | 0.0905 | 12.275 | 1.1432 | 0.0631 | 0.0735 | 0.9227 | 2.9588 | 5.1377 |  | 0 | 0.111 |  |  | 0 | 0 | 96.6355 | 3.3645 | 1.034816
PL-255 | an 9 | 74.2354 | 0.1174 | 12.2824 | 1.1115 | 0.061 | 0.0986 | 0.948 | 2.5658 | 5.5338 |  | 0 | 0.1098 |  |  | 0 | 0 | 97.0389 | 2.9611 | 1.030515
Statistical parameters for the Lehôtka pod Brehmi deposit, pale porous/pumiceous perlites
Number |  | 100 | 100 | 100 | 100 | 100 | 100 | 100 | 100 | 100 |  | 46 | 100 |  |  | 100 | 100 | 100 | 100
Minimum |  | 71.6606 | 0.045 | 11.2864 | 0.5106 | 0 | 0 | 0.7323 | 1.3289 | 4.6987 |  | 0 | 0.0096 |  |  | 0 | 0 | 93.8122 | 1.5287
Maximum |  | 75.397 | 0.152 | 12.8673 | 1.3201 | 0.0951 | 0.1377 | 1.0916 | 4.6282 | 6.2199 |  | 0 | 0.1836 |  |  | 0.0708 | 0.086 | 98.4713 | 6.1878
Median |  | 73.37395 | 0.106 | 12.1933 | 1.0814 | 0.0427 | 0.07255 | 0.97865 | 2.5328 | 5.43115 |  | 0 | 0.1208 |  |  | 0.00695 | 0.0015 | 95.8244 | 4.1756
Average |  | 73.495732 | 0.106282 | 12.179101 | 1.049547 | 0.042421 | 0.066556 | 0.969734 | 2.56206 | 5.40518 |  | 0 | 0.121031 |  |  | 0.013596 | 0.010015 | 95.993941 | 4.006059
Standard deviation |  | 0.7651695 | 0.0183975 | 0.3109586 | 0.1330314 | 0.02365459 | 0.0332122 | 0.06931102 | 0.4970315 | 0.3945966 |  | 0 | 0.0216925 |  |  | 0.01730586 | 0.01527572 | 0.9291805 | 0.9291805
Jastrabá, pale porous to pumiceous perlite fragments
Grey porous fragments in block and ash pyroclastic flow deposit
JA-6 | an1 | 72.7603 | 0.0032 | 11.8581 | 0.9553 | 0.0317 | 0.0183 | 0.693 | 3.0712 | 4.6581 |  | 0 | 0.1517 |  |  | 0 | 0 | 94.1667 | 5.8333 | 1.061947
JA-6 | an 2 | 73.9539 | 0.0408 | 11.4831 | 0.9305 | 0.0839 | 0.0148 | 0.7643 | 2.9011 | 4.5184 |  |  | 0.1659 |  |  | 0 | 0.006 | 94.8253 | 5.1747 | 1.054571
JA-6 | an 3 | 73.7724 | 0.0418 | 11.7716 | 0.8676 | 0.0215 | 0.0154 | 0.7821 | 2.5914 | 4.625 |  |  | 0.1807 |  |  | 0 | 0 | 94.6287 | 5.3713 | 1.056762
JA-6 | an 5 | 74.2399 | 0.0495 | 11.8142 | 0.9062 | 0.0817 | 0.0303 | 0.7681 | 2.688 | 4.4105 |  |  | 0.1881 |  |  | 0.0232 | 0.0119 | 95.1692 | 4.8308 | 1.05076
JA-6 | an 6 | 74.4724 | 0.0424 | 11.8465 | 0.9586 | 0.0599 | 0.0093 | 0.7846 | 2.7922 | 4.497 |  |  | 0.1905 |  |  | 0.0103 | 0.0148 | 95.6355 | 4.3645 | 1.045637
JA-6 | an 9 | 73.9789 | 0.026 | 11.6602 | 0.9903 | 0.0516 | 0.0042 | 0.7489 | 2.8686 | 4.5883 |  |  | 0.1609 |  |  | 0.0026 | 0 | 95.0442 | 4.9558 | 1.052142
JA-6 | an 10 | 74.4204 | 0.0627 | 11.6453 | 0.9153 | 0.0646 | 0 | 0.7472 | 2.6802 | 4.5601 |  |  | 0.176 |  |  | 0.0026 | 0.0149 | 95.2496 | 4.7504 | 1.049873
JA-6 | an 11 | 74.646 | 0.0546 | 11.7741 | 0.9902 | 0.1138 | 0.0316 | 0.7521 | 2.9694 | 4.511 |  |  | 0.1776 |  |  | 0.0155 | 0 | 95.9958 | 4.0042 | 1.041712
JA-6 | an 12 | 75.2573 | 0.0202 | 11.8387 | 0.9547 | 0 | 0 | 0.7271 | 1.5393 | 4.7094 |  |  | 0.1978 |  |  | 0.0233 | 0 | 95.2232 | 4.7768 | 1.050164
JA-6 | an 15 | 74.1894 | 0.0477 | 11.6651 | 0.9838 | 0.1374 | 0 | 0.8355 | 2.1112 | 5.3674 |  |  | 0.197 |  |  | 0.0387 | 0.0312 | 95.5599 | 4.4401 | 1.046464
JA-6 | an 16 | 74.7572 | 0.0717 | 11.9215 | 0.9602 | 0.0708 | 0.0153 | 0.8308 | 2.4655 | 4.6345 |  |  | 0.136 |  |  | 0 | 0.0386 | 95.8714 | 4.1286 | 1.043064
JA-6 | an 18 | 74.8195 | 0.0435 | 11.5494 | 0.9416 | 0.0515 | 0 | 0.7505 | 1.8099 | 4.9539 |  |  | 0.1946 |  |  | 0 | 0.0104 | 95.0809 | 4.9191 | 1.051736
JA-6 | an 19 | 75.6549 | 0.0251 | 12.1036 | 0.9977 | 0.0735 | 0.03 | 0.8201 | 2.6987 | 4.5201 |  |  | 0.1753 |  |  | 0 | 0 | 97.0594 | 2.9406 | 1.030297
JA-6 | an 21 | 74.6423 | 0.0708 | 11.924 | 0.9363 | 0.0514 | 0 | 0.7876 | 2.8963 | 4.5122 |  |  | 0.1386 |  |  | 0 | 0 | 95.9282 | 4.0718 | 1.042446
JA-6 | an 22 | 74.861 | 0.0414 | 11.8346 | 0.9362 | 0.0687 | 0.0338 | 0.7606 | 2.5662 | 4.6235 |  |  | 0.1673 |  |  | 0.0335 | 0.0089 | 95.898 | 4.102 | 1.042775
JA-6 | an 23 | 74.8948 | 0.0264 | 11.8114 | 0.9265 | 0.0835 | 0.0788 | 0.7907 | 2.4256 | 4.5565 |  |  | 0.1632 |  |  | 0 | 0 | 95.7206 | 4.2794 | 1.044707
JA-6a | an1 | 72.716 | 0.0273 | 11.8551 | 0.9702 | 0.0702 | 0.0142 | 0.747 | 3.5212 | 4.8671 | 0.0095 |  | 0.1884 |  |  | 0 | 0.0142 | 94.9579 | 5.0421 | 1.053098
JA-6a | an6 | 72.7631 | 0.0397 | 11.7126 | 0.908 | 0.1079 | 0.0557 | 0.7664 | 2.7458 | 5.1088 | 0.0189 |  | 0.1784 |  |  | 0.0324 | 0.0287 | 94.4313 | 5.5687 | 1.058971
JA-6a | an9 | 72.5114 | 0.0383 | 11.5013 | 0.839 | 0.0803 | 0.061 | 0.7152 | 2.3103 | 5.2578 | 0.0325 |  | 0.1754 |  |  | 0.0075 | 0.0155 | 93.5059 | 6.4941 | 1.069451
JA-6a | an10 | 73.268 | 0.0704 | 11.724 | 0.796 | 0.1099 | 0.0611 | 0.7511 | 2.8211 | 4.935 | 0 |  | 0.1384 |  |  | 0.0199 | 0.0199 | 94.7024 | 5.2976 | 1.055939
JA-6a | an13 | 74.1514 | 0.0693 | 11.8442 | 0.971 | 0.057 | 0.0547 | 0.7435 | 3.055 | 4.6509 | 0.0308 |  | 0.1485 |  |  | 0 | 0 | 95.7428 | 4.2572 | 1.044465
JA-6a | an14 | 73.489 | 0.0538 | 11.782 | 0.9546 | 0.0293 | 0.0595 | 0.7673 | 2.2412 | 4.8077 | 0.0367 |  | 0.1596 |  |  | 0.0186 | 0 | 94.3633 | 5.6367 | 1.059734
JA-6a | an21 | 74.1403 | 0.0639 | 11.5383 | 0.8856 | 0.048 | 0.0321 | 0.758 | 1.7783 | 5.1707 | 0.0119 |  | 0.1559 |  |  | 0.0054 | 0.0048 | 94.6104 | 5.3896 | 1.056966
JA-6a | an25 | 72.2658 | 0.0452 | 11.9736 | 0.8802 | 0.0822 | 0.054 | 0.7464 | 3.3917 | 4.7299 | 0.0451 |  | 0.1908 |  |  | 0 | 0 | 94.3703 | 5.6297 | 1.059655
JA-6a | an35 | 72.1505 | 0.0334 | 11.0203 | 0.9488 | 0.1097 | 0.0347 | 0.5763 | 2.4271 | 5.6017 | 0.0603 |  | 0.1708 |  |  | 0.0174 | 0 | 93.1125 | 6.8875 | 1.07397
JA-6a | an36 | 73.9215 | 0.0261 | 11.2602 | 0.947 | 0.0656 | 0.0564 | 0.5696 | 2.5232 | 5.359 | 0.0171 |  | 0.1484 |  |  | 0.0075 | 0.0376 | 94.9057 | 5.0943 | 1.053677
JA-6b | an2 | 73.1359 | 0.0292 | 11.9005 | 0.7483 | 0.0549 | 0.0429 | 0.717 | 3.1665 | 5.0599 | 0.0096 |  | 0.186 |  |  | 0.0497 | 0 | 95.0604 | 4.9396 | 1.051963
JA-6b | an5 | 72.8641 | 0.0578 | 11.5915 | 0.8752 | 0.019 | 0.0525 | 0.7134 | 2.9327 | 4.6276 | 0 |  | 0.1676 |  |  | 0 | 0 | 93.8636 | 6.1364 | 1.065376
Pinkish-grey porous blocks in perlitic extrusive breccia
JS-2a | an2 | 74.4435 | 0.0513 | 11.9503 | 0.8141 | 0.0673 | 0.0207 | 0.7497 | 2.6441 | 4.7503 |  |  | 0.1347 |  |  | 0.0392 | 0 | 95.6349 | 4.3651 | 1.045643
JS-2a | an3 | 74.9735 | 0.0256 | 11.9482 | 0.8452 | 0.0337 | 0.1218 | 0.6798 | 2.4564 | 4.6101 |  |  | 0.1672 |  |  | 0.0101 | 0.0262 | 95.8601 | 4.1399 | 1.043187
JS-2a | an5 | 74.9072 | 0.0484 | 11.7496 | 0.8754 | 0.0863 | 0.0411 | 0.7128 | 2.5098 | 4.9618 |  |  | 0.1563 |  |  | 0 | 0.024 | 96.0376 | 3.9624 | 1.041259
JS-2b | an3 | 73.8528 | 0.0391 | 11.7358 | 0.7445 | 0.0631 | 0.0205 | 0.4446 | 2.5814 | 5.3009 |  |  | 0.0811 |  |  | 0 | 0 | 94.8455 | 5.1545 | 1.054346
JS-21bb | an3 | 76.4255 | 0.0681 | 11.9316 | 0.9105 | 0.0787 | 0.0466 | 0.2125 | 2.2368 | 5.1964 |  | 0 | 0.1819 |  |  | 0 |  | 97.24 | 2.76 | 1.028383
JS-21bb | an5 | 76.3413 | 0.0216 | 11.5366 | 0.3693 | 0.0884 | 0.0054 | 0.1908 | 2.3625 | 5.3348 |  | 0 | 0.1063 |  |  | 0.0089 | 0.0134 | 96.35 | 3.65 | 1.037883
JS-21bb | an8 | 75.2983 | 0.0336 | 11.5844 | 0.6508 | 0.0372 | 0.0356 | 0.4622 | 2.1445 | 5.3372 |  | 0 | 0.0711 |  |  | 0 |  | 95.63 | 4.37 | 1.045697
JS-21bb | an14 | 76.13 | 0.0425 | 11.771 | 0.2172 | 0.0426 | 0.0105 | 0.4311 | 1.1785 | 5.9732 |  |  | 0.1476 |  |  | 0.028 | 0 | 95.9389 | 4.0611 | 1.04233
Pale porous to pumiceous fragments in perlitic extrusive breccia
JS-5 | an7 | 74.5627 | 0.1091 | 12.262 | 0.9579 | 0.0412 | 0.1628 | 0.9902 | 2.6913 | 4.9415 |  |  | 0.1121 |  |  | 0 | 0 | 96.8207 | 3.1793 | 1.032837
JS-5 | an11 | 73.2933 | 0.1134 | 12.1482 | 1.0315 | 0.0243 | 0.1133 | 0.9846 | 2.1155 | 5.5636 |  |  | 0.1097 |  |  | 0 | 0 | 95.4967 | 4.5033 | 1.047157
JS-24 | an3 | 74.0247 | 0.1139 | 12.151 | 1.1324 | 0.043 | 0.15 | 0.9853 | 2.5322 | 4.9448 |  |  | 0.1221 |  |  | 0 | 0 | 96.1718 | 3.8282 | 1.039806
JS-24 | an6 | 73.9264 | 0.1049 | 12.176 | 0.9986 | 0 | 0.0746 | 1.0136 | 2.1844 | 5.8539 |  |  | 0.0827 |  |  | 0 | 0 | 96.3966 | 3.6034 | 1.037381
JS-24 | an8 | 73.6857 | 0.1134 | 12.3681 | 1.0855 | 0.0745 | 0.0929 | 1.0411 | 2.5769 | 5.2935 |  |  | 0.1186 |  |  | 0.0214 | 0.0109 | 96.4557 | 3.5443 | 1.036745
JS-24 | an11 | 73.9182 | 0.1067 | 12.1389 | 1.0865 | 0.021 | 0.0766 | 1.0046 | 2.3905 | 5.4724 |  |  | 0.1219 |  |  | 0 | 0.029 | 96.3388 | 3.6612 | 1.038003
JS-24 | an14 | 74.691 | 0.1341 | 12.1854 | 0.4934 | 0.0432 | 0.0076 | 0.2175 | 1.8846 | 6.2224 |  |  | 0.0376 |  |  | 0.0285 | 0 | 95.9369 | 4.0631 | 1.042352
JS-4 | an3 | 73.0301 | 0.0692 | 11.6653 | 0.8644 | 0.0633 | 0.0551 | 0.7402 | 1.8175 | 5.1018 |  | 0 | 0.1562 |  |  | 0 | 0 | 93.5279 | 6.4721 | 1.0692
JS-4 | an 48 | 74.7568 | 0.0524 | 11.7349 | 0.8588 | 0.0813 | 0 | 0.7656 | 2.2271 | 4.8512 |  |  | 0.1351 |  |  | 0.0463 | 0 | 95.479 | 4.521 | 1.047351
JS-4 | an 49 | 74.9611 | 0.0536 | 11.7288 | 0.9812 | 0.0792 | 0 | 0.6829 | 1.5346 | 4.4314 |  |  | 0.2007 |  |  | 0 | 0 | 94.6082 | 5.3918 | 1.056991
JS-4 | an 53 | 73.5956 | 0.0334 | 11.4528 | 0.8355 | 0.1424 | 0.042 | 0.7691 | 0.7089 | 4.951 |  |  | 0.1497 |  |  | 0 | 0 | 92.6466 | 7.3534 | 1.07937
JS-4 | an 54 | 73.8119 | 0.0121 | 11.7457 | 0.8892 | 0.0882 | 0 | 0.6772 | 2.2738 | 4.6364 |  |  | 0.1513 |  |  | 0.0129 | 0 | 94.2646 | 5.7354 | 1.060844
JS-4 | an 55 | 74.2814 | 0.0357 | 11.4612 | 0.7598 | 0.071 | 0.0034 | 0.7179 | 1.5143 | 4.5231 |  |  | 0.1375 |  |  | 0.0103 | 0.0491 | 93.5337 | 6.4663 | 1.069133
JS-4 | an 56 | 75.2263 | 0.0264 | 11.8199 | 0.9426 | 0.0839 | 0 | 0.6717 | 1.6804 | 4.66 |  |  | 0.164 |  |  | 0.0233 | 0 | 95.2615 | 4.7385 | 1.049742
JS-4 | an 57 | 74.776 | 0.0414 | 11.8401 | 0.6871 | 0.1098 | 0 | 0.73 | 1.744 | 4.7251 |  |  | 0.1937 |  |  | 0 | 0.0134 | 94.8169 | 5.1831 | 1.054664
JS-4 | an 58 | 74.7094 | 0.0593 | 11.9255 | 0.6929 | 0.0581 | 0 | 0.7639 | 2.2853 | 4.7253 |  |  | 0.1329 |  |  | 0 | 0.0223 | 95.3449 | 4.6551 | 1.048824
JS-4 | an 59 | 74.5042 | 0.0048 | 11.8526 | 0.653 | 0.056 | 0 | 0.7188 | 1.5391 | 4.7095 |  |  | 0.1101 |  |  | 0 | 0 | 94.1233 | 5.8767 | 1.062436
JS-4 | an 60 | 74.2667 | 0.0251 | 11.713 | 0.7166 | 0.0753 | 0 | 0.7414 | 0.9987 | 4.6811 |  |  | 0.1367 |  |  | 0 | 0.0491 | 93.3729 | 6.6271 | 1.070975
JS-22 | an 2 | 73.0408 | 0.0489 | 12.0172 | 0.8583 | 0.0864 | 0.0608 | 0.7752 | 2.7096 | 4.758 |  |  | 0.145 |  |  | 0.0051 | 0 | 94.4726 | 5.5274 | 1.058508
JS-22 | an 3 | 72.6968 | 0.0567 | 12.1145 | 0.913 | 0.0887 | 0.0635 | 0.7875 | 2.8831 | 4.6376 |  |  | 0.1658 |  |  | 0.014 | 0 | 94.3837 | 5.6163 | 1.059505
JS-22 | an 4 | 72.7849 | 0.0514 | 11.9997 | 0.7958 | 0.0502 | 0.0359 | 0.7264 | 0.7662 | 5.2558 |  |  | 0.1675 |  |  | 0 | 0.0285 | 92.6245 | 7.3755 | 1.079628
JS-22 | an 8 | 73.5069 | 0.0384 | 11.8466 | 0.7177 | 0.0107 | 0 | 0.7164 | 1.3887 | 5.1318 |  |  | 0.155 |  |  | 0 | 0 | 93.4773 | 6.5227 | 1.069778
JS-22 | an 11 | 73.1271 | 0.0333 | 11.9971 | 0.7421 | 0.0728 | 0.0156 | 0.73 | 1.0384 | 4.9672 |  |  | 0.1673 |  |  | 0 | 0.006 | 92.8591 | 7.1409 | 1.0769
JS-22 | an 12 | 74.5908 | 0.0384 | 12.0072 | 0.8449 | 0.0924 | 0.0495 | 0.7399 | 1.7529 | 5.0267 |  |  | 0.1644 |  |  | 0.0051 | 0 | 95.2752 | 4.7248 | 1.049591
JS-22 | an 15 | 74.6014 | 0.0498 | 11.9628 | 0.8011 | 0.0609 | 0.0258 | 0.783 | 1.531 | 4.9373 |  |  | 0.1514 |  |  | 0.0089 | 0 | 94.8791 | 5.1209 | 1.053973
JS-22 | an 17 | 74.2827 | 0.0669 | 12.1581 | 0.6738 | 0.0621 | 0.0456 | 0.7734 | 1.1024 | 5.0048 |  |  | 0.1255 |  |  | 0 | 0.0105 | 94.2775 | 5.7225 | 1.060698
JS-22 | an 19 | 74.201 | 0.0545 | 12.1534 | 0.7245 | 0.0439 | 0.0067 | 0.7802 | 1.214 | 4.9789 |  |  | 0.1414 |  |  | 0 | 0 | 94.2667 | 5.7333 | 1.06082
JS-22 | an 21 | 74.2169 | 0.0428 | 11.8415 | 0.9193 | 0.0895 | 0.0374 | 0.732 | 1.042 | 5.0643 |  |  | 0.1855 |  |  | 0 | 0 | 94.1293 | 5.8707 | 1.062368
JS-22 | an 23 | 74.9297 | 0.0359 | 11.9896 | 0.9356 | 0.0838 | 0.0329 | 0.7349 | 1.5369 | 4.6142 |  |  | 0.1501 |  |  | 0 | 0 | 95.0097 | 4.9903 | 1.052524
JS-22 | an 24 | 75.3269 | 0.0528 | 11.5143 | 0.9024 | 0.0731 | 0.0206 | 0.6767 | 2.3979 | 4.8513 |  |  | 0.2017 |  |  | 0.0295 | 0 | 96.0017 | 3.9983 | 1.041648
JS-22 | an 25 | 74.9583 | 0.0317 | 12.0438 | 0.8475 | 0.0395 | 0.0101 | 0.7583 | 2.3846 | 5.0267 |  |  | 0.138 |  |  | 0 | 0.006 | 96.2135 | 3.7865 | 1.039355
JS-22 | an 26 | 74.5218 | 0.0486 | 11.9627 | 0.8677 | 0.0344 | 0.0283 | 0.7785 | 2.6492 | 4.8345 |  |  | 0.1714 |  |  | 0 | 0 | 95.8584 | 4.1416 | 1.043205
JS-22 | an 28 | 75.5503 | 0.0402 | 12.001 | 0.8931 | 0.0898 | 0.0395 | 0.7494 | 2.7264 | 4.7384 |  |  | 0.171 |  |  | 0 | 0.0203 | 96.9809 | 3.0191 | 1.031131
JS-22 | an 30 | 74.8231 | 0.0392 | 12.0713 | 0.6734 | 0.0728 | 0.0264 | 0.7149 | 1.9336 | 5.0484 |  |  | 0.149 |  |  | 0.0205 | 0 | 95.539 | 4.461 | 1.046693
JS-22c | an1 | 74.9517 | 0.039 | 11.6525 | 0.8535 | 0.0873 | 0.0049 | 0.7513 | 2.0372 | 5.1529 |  |  | 0.1376 |  |  | 0 | 0.0153 | 95.6521 | 4.3479 | 1.045455
JS-22c | an2 | 74.5157 | 0.0311 | 11.7504 | 0.8573 | 0.0357 | 0.0487 | 0.785 | 2.502 | 4.8202 |  |  | 0.1682 |  |  | 0.0088 | 0.008 | 95.4931 | 4.5069 | 1.047196
JS-25 | an 3 | 74.7803 | 0.0496 | 11.6579 | 0.9345 | 0.0494 | 0.0309 | 0.7939 | 2.8027 | 4.5535 |  |  | 0.1601 |  |  | 0.0063 | 0.0116 | 95.7946 | 4.2054 | 1.0439
JS-25 | an 4 | 74.6891 | 0.0461 | 11.6922 | 0.9238 | 0.0431 | 0.0304 | 0.7755 | 2.6621 | 4.5434 |  |  | 0.1513 |  |  | 0 | 0 | 95.523 | 4.477 | 1.046868
JS-25 | an 8 | 74.9735 | 0.0346 | 11.5469 | 0.8905 | 0.0882 | 0.0394 | 0.7625 | 2.5561 | 4.5448 |  |  | 0.1392 |  |  | 0.0114 | 0.0029 | 95.5588 | 4.4412 | 1.046476
JS-26 | an3 | 75.2334 | 0.0437 | 11.765 | 0.8792 | 0.0516 | 0.0093 | 0.6988 | 2.7882 | 4.6109 |  |  | 0.1469 |  |  | 0.0202 | 0.0065 | 96.2206 | 3.7794 | 1.039278
JS-26 | an5 | 74.6167 | 0.0503 | 11.6438 | 0.8633 | 0.0526 | 0.0573 | 0.7223 | 2.6381 | 4.5919 |  |  | 0.1735 |  |  | 0 | 0.0153 | 95.386 | 4.614 | 1.048372
JS-26 | an7 | 74.8268 | 0.0343 | 11.6763 | 0.7256 | 0.041 | 0.0123 | 0.7148 | 2.6703 | 4.7709 |  |  | 0.1466 |  |  | 0.0051 | 0.0022 | 95.5931 | 4.4069 | 1.046101
Statistical parameters for pale porous to pumiceous perlite fragments at the Jastrabá deposit
Number |  | 78 | 78 | 78 | 78 | 78 | 78 | 78 | 78 | 78 | 12 |  | 78 |  |  | 78 | 78 | 78 | 78
Minimum |  | 72.1505 | 0.0032 | 11.0203 | 0.2172 | 0 | 0 | 0.1908 | 0.7089 | 4.4105 | 0 |  | 0.0376 |  |  | 0 | 0 | 92.6245 | 2.76
Maximum |  | 76.4255 | 0.1341 | 12.3681 | 1.1324 | 0.1424 | 0.1628 | 1.0411 | 3.5212 | 6.2224 | 0.0603 |  | 0.2017 |  |  | 0.0497 | 0.0491 | 97.24 | 7.3755
Median |  | 74.45795 | 0.04315 | 11.82725 | 0.8874 | 0.0651 | 0.03035 | 0.74915 | 2.42635 | 4.82735 | 0.018 |  | 0.15605 |  |  | 0 | 0 | 95.26835 | 4.73165
Average |  | 74.26715 | 0.04896795 | 11.81856 | 0.8590603 | 0.06451795 | 0.03426795 | 0.7304397 | 2.263021 | 4.905629 | 0.0227 |  | 0.1533538 |  |  | 0.008614103 | 0.008261842 | 95.13188 | 4.868124
Standard deviation |  | 0.9149078 | 0.02517196 | 0.2331063 | 0.1451285 | 0.02827427 | 0.03372184 | 0.1470411 | 0.6283849 | 0.365615 | 0.01861583 |  | 0.0306299 |  |  | 0.01248863 | 0.01222528 | 1.02208 | 1.02208
* water content is estimated as difference 100 % - Total %
Electron-microprobe analyses were carried out at the Dionýz Štúr State Geological Institute, Bratislava on the CAMECA SX100 probe. For analyses was used an acceleration voltage of 15 kV, a sample current of 20 nA with beam diameter between 3 to 10 µm. To minimize losses of Na and other elements due to volatilization during analysis glass was measured at two steps, Na being measured first at a sample current 3 nA and the rest of elements at the current 10 nA. Measurements were carried out with followig standards: Si Ka - orthoclase, wollastonite; Ti Ka - TiO2; Al Ka - Al2O3, orthoclase; Cr Ka - Cr; Fe Ka - fayalite; Mn Ka - rhodonite; Mg Ka - forsterite; Ca Ka - apatite, wollastonite; Ni Ka - Ni; Zn Ka - willemite; NaKa - plagioclase; K Ka orthoclase; PKa - apatite; S Ka; Ba La - barite; Sr La - SrTiO3; F Ka - CaF2; Cl Ka - NaCl. Assistance of the microprobe staff – RNDr. Patrik Konečný, PhD., RNDr. Viera Kollárová, PhD. and Igor Holický is appreciated.

## glass 2 100% dry
Perlite deposits of the Central Slovakia Volcanic Field (Western Carpathians): Geology and properties
Electronic supplement 7: Microprobe analyses of hydrated glass in perlite samples from the Lehôtka pod Brehmi and Jastrabá deposits (monogenetic rhyolite volcanoes)
Microprobe analyses recalculated to 100 % dry + statistical parameters reflecting perlite types
Sample | Analysis | SiO2 | TiO2 | Al2O3 | FeO | MnO | MgO | CaO | Na2O | K2O | P2O5 | F | Cl | SrO | BaO | Cr2O3 | NiO | Total | Water*
Lehôtka pod Brehmi deposit, dark dense perlites
Dark dense fragments in perlitic extrusive breccia, eastern part
PL-91a3 | an 3 | 76.5107 | 0.09161807 | 13.02919 | 0.9329501 | 0.07331491 | 0.1261794 | 1.025386 | 2.446284 | 5.673981 |  | 0 | 0.1167721 |  |  | 0 | 0 | 100 | 2.2027
PL-91a3 | an 5 | 76.72394 | 0.1197055 | 13.06836 | 1.008288 | 0.02629428 | 0.08706782 | 0.9691027 | 2.77686 | 5.124212 |  | 0 | 0.102517 |  |  | 0.0091058 | 0.007673427 | 100 | 2.2601
PL-91a3 | an 8 | 76.76229 | 0.1143024 | 13.05846 | 1.039141 | 0.03054193 | 0.08866353 | 1.01912 | 2.584419 | 5.193763 |  | 0 | 0.1341189 |  |  | 0 | 0.005413787 | 100 | 2.1018
PL-91a3 | an 9 | 76.82453 | 0.1006532 | 13.18843 | 0.9029152 | 0 | 0.08859523 | 0.977 | 1.962175 | 5.883868 |  | 0 | 0.07868319 |  |  | 0.007868319 | 0.003065579 | 100 | 2.1392
PL-91a3 | an 12 | 76.52808 | 0.1216072 | 12.88066 | 0.9328322 | 0.06238622 | 0.1040451 | 1.016456 | 2.654324 | 5.582903 |  | 0 | 0.1149703 |  |  | 0 | 0.02767048 | 100 | 2.0617
PL-91a3 | an 16 | 76.82686 | 0.1066913 | 12.97803 | 0.9560554 | 0.02723168 | 0.07793543 | 1.036226 | 2.918667 | 4.970899 |  | 0 | 0.1158362 |  |  | 0.01168523 | 0 | 100 | 1.5852
PL-91a3 | an 17 | 78.90788 | 0.1123908 | 13.25632 | 1.03739 | 0.05898966 | 0.0729609 | 1.052189 | 1.011931 | 4.393384 |  | 0 | 0.1247062 |  |  | 0 | 0 | 100 | 3.3729
PL-93b | an11 | 76.24501 | 0.1182106 | 13.06149 | 1.055085 | 0.01772635 | 0.1084559 | 1.049736 | 3.117425 | 5.097846 |  | 0 | 0.126392 |  |  | 0 | 0.03115222 | 100 | 4.6617
PL-93b | an15 | 75.9838 | 0.1161053 | 13.07783 | 1.198124 | 0.04404713 | 0.1505725 | 1.098158 | 3.037065 | 5.196208 |  | 0 | 0.09944446 |  |  | 0.02103433 | 0 | 100 | 3.9665
PL-93b | an18 | 75.7698 | 0.1282388 | 13.17761 | 1.228194 | 0.04883787 | 0.1418924 | 1.060254 | 2.728934 | 5.588838 |  | 0 | 0.1644733 |  |  | 0 | 0 | 100 | 4.787
PL-93b | an20 | 76.38892 | 0.1257714 | 12.96679 | 1.00847 | 0.04157561 | 0.1042524 | 1.001889 | 2.035011 | 6.207615 |  | 0 | 0.1246224 |  |  | 0.0078346 | 0.01535582 | 100 | 4.2708
Dark dense fragments in phreatomagmatic pyroclastic breccia, western part
PL-4a | an3 | 76.92281 | 0.1220849 | 12.57128 | 1.238469 | 0.05432987 | 0.05779104 | 1.051986 | 2.513858 | 5.335235 |  | 0 | 0.1184139 |  |  | 0.04048519 | 0 | 100 | 4.6565
PL-4a | an4 | 76.81005 | 0.1046743 | 12.4807 | 1.121972 | 0.05930853 | 0.01415081 | 0.9464392 | 2.628928 | 5.680092 |  | 0 | 0.1210102 |  |  | 0.002601251 | 0.05733157 | 100 | 3.8924
PL-4a | an5 | 76.49625 | 0.1210907 | 12.82839 | 1.139678 | 0.0221022 | 0 | 1.037861 | 2.117202 | 6.087952 |  | 0 | 0.1380602 |  |  | 0 | 0.04252841 | 100 | 4.5344
PL-4a | an6 | 76.43219 | 0.1382967 | 12.74593 | 1.104392 | 0.08604434 | 0.04411728 | 1.011986 | 2.600208 | 5.711467 |  | 0 | 0.1397569 |  |  | 0 | 0.01710457 | 100 | 4.1192
PL-4a | an7 | 76.98244 | 0.1146513 | 12.90859 | 1.255608 | 0.02788816 | 0.06069148 | 1.105269 | 1.73131 | 5.668349 |  | 0 | 0.1339914 |  |  | 0.04145826 | 0 | 100 | 6.4119
PL-6a | an2 | 76.34279 | 0.1522219 | 12.92134 | 1.320648 | 0.002190994 | 0.1260343 | 1.056998 | 3.051116 | 4.87298 |  | 0 | 0.11654 |  |  | 0.02107528 | 0.04235922 | 100 | 4.1531
PL-6a | an3 | 75.88109 | 0.1350772 | 12.65784 | 1.568025 | 0.07036143 | 0 | 1.136447 | 2.509592 | 5.90806 |  |  | 0.1549415 |  |  | 0.01348681 | 0 | 100 | 4.351
PL-6a | an4 | 76.33819 | 0.1622971 | 12.68824 | 1.483784 | 0.05521447 | 0 | 1.100107 | 3.070887 | 4.976936 |  |  | 0.1606239 |  |  | 0 | 0 | 100 | 4.3729
PL-6a | an5 | 75.69274 | 0.1401468 | 12.8077 | 1.403767 | 0 | 0.1011649 | 1.12316 | 2.636661 | 5.975729 |  |  | 0.1536285 |  |  | 0 | 0 | 100 | 4.3146
PL-6a | an10 | 75.96023 | 0.09215585 | 12.7392 | 1.209876 | 0.03449232 | 0.06422343 | 1.076562 | 3.625185 | 5.113962 |  |  | 0.1086614 |  |  | 0 | 0 | 100 | 5.4862
PL-6a | an11 | 75.9728 | 0.1270452 | 12.83643 | 1.31153 | 0.1300095 | 0.1580654 | 1.029066 | 2.567371 | 5.768697 |  |  | 0.1278921 |  |  | 0 | 0 | 100 | 5.5454
PL-6a | an12 | 76.23519 | 0.1444036 | 12.6847 | 1.143768 | 0.05209364 | 0.005521926 | 1.067503 | 3.08884 | 5.434826 |  |  | 0.1195028 |  |  | 0.03511112 | 0.01552391 | 100 | 4.019
PL-6a | an13 | 75.46068 | 0.1162328 | 12.99186 | 1.363882 | 0.009085583 | 0 | 1.043067 | 4.053319 | 4.864755 |  |  | 0.1254228 |  |  | 0 | 0 | 100 | 4.2439
Dark dense fragments in perlitic extrusive breccia, western part
SZ-1 | an1 | 76.38661 | 0.09725828 | 12.73243 | 1.123932 | 0.03812609 | 0.07719745 | 1.055242 | 3.133061 | 5.241234 |  | 0 | 0.1484082 |  |  | 0 | 0 | 100 | 4.7896
SZ-1 | an5 | 76.56233 | 0.0910404 | 12.70706 | 1.059177 | 0.07422806 | 0.05350342 | 1.094282 | 2.720638 | 5.519628 |  | 0 | 0.1524742 |  |  | 0 | 0 | 100 | 5.4266
SZ-1 | an10 | 76.61985 | 0.1109361 | 12.72284 | 1.045819 | 0.04110299 | 0.07549528 | 1.115443 | 2.592214 | 5.578367 |  | 0 | 0.1264546 |  |  | 0 | 0 | 100 | 4.6298
SZ-1 | an11 | 76.63061 | 0.1012089 | 12.83399 | 1.084396 | 0.06242794 | 0.07630082 | 1.036052 | 2.910256 | 5.158818 |  | 0 | 0.136837 |  |  | 0 | 0 | 100 | 4.8503
SZ-1 | an12 | 76.7748 | 0.1015425 | 12.87948 | 0.8149542 | 0.03555556 | 0.1038431 | 1.031007 | 1.987242 | 6.22285 |  | 0 | 0.0349281 |  |  | 0.01328105 | 0.008366013 | 100 | 4.375
SZ-1 | an13 | 77.46503 | 0.09891809 | 12.65116 | 0.6377923 | 0 | 0.04652458 | 1.001452 | 1.881044 | 6.118729 |  | 0 | 0.1282627 |  |  | 0 | 0 | 100 | 6.2861
SZ-1 | an16 | 76.37863 | 0.121993 | 12.56675 | 1.196873 | 0.04380849 | 0.05145925 | 1.040504 | 2.5258 | 5.96047 |  | 0 | 0.1155999 |  |  | 0.008069985 | 0.01613997 | 100 | 4.5847
SZ-1 | an17 | 76.55084 | 0.09745485 | 12.54755 | 1.025763 | 0.05555244 | 0.07195364 | 1.118138 | 2.448117 | 5.956491 |  | 0 | 0.1564992 |  |  | 0 | 0.006983735 | 100 | 5.4947
SZ-1 | an26 | 76.65458 | 0.1077476 | 12.74909 | 1.041456 | 0.02234301 | 0.09814219 | 1.057325 | 2.630942 | 5.495127 |  | 0 | 0.1294642 |  |  | 0 | 0.04301551 | 100 | 4.2206
SZ-1 | an27 | 76.27429 | 0.08608507 | 12.78301 | 1.068247 | 0.05242226 | 0.06430325 | 1.060743 | 2.335761 | 6.153415 |  | 0 | 0.1571626 |  |  | 0 | 0 | 100 | 4.0484
SZ-1 | an28 | 76.79319 | 0.09720524 | 12.44112 | 0.775547 | 0 | 0.05583017 | 1.069886 | 2.267983 | 6.352907 |  | 0 | 0.1471696 |  |  | 0 | 0.03236683 | 100 | 4.5319
SZ-1 | an29 | 76.60877 | 0.09287438 | 12.82947 | 0.9031378 | 0.06527443 | 0.05341589 | 1.068738 | 2.447056 | 5.870186 |  | 0 | 0.07881205 |  |  | 0 | 0 | 100 | 4.71
SZ-1 | an30 | 76.53115 | 0.1227662 | 12.74748 | 1.001282 | 0.01004736 | 0.05253931 | 1.135038 | 2.485884 | 5.782883 |  | 0 | 0.1446401 |  |  | 0.0120359 | 0.006907559 | 100 | 4.4525
SS-1a | an7 | 76.2431 | 0.1393965 | 12.67189 | 1.179303 | 0.0445409 | 0.1008357 | 1.012481 | 2.596776 | 5.894659 |  | 0 | 0.1280551 |  |  | 0 | 0.01783698 | 100 | 3.0105
SS-1a | an8 | 76.36702 | 0.1229114 | 12.74048 | 1.252321 | 0.04918511 | 0.08142754 | 1.025289 | 2.753237 | 5.493124 |  | 0 | 0.09795949 |  |  | 0.01961243 | 0.01950975 | 100 | 2.6128
SS-1a | an10 | 76.25739 | 0.1064318 | 12.88974 | 1.190027 | 0.05824016 | 0.08459179 | 1.059499 | 2.355138 | 5.846779 |  | 0 | 0.1638517 |  |  | 0.009023124 | 0.01630314 | 100 | 2.4728
SS-1a | an11 | 76.63122 | 0.1076558 | 12.80992 | 1.202003 | 0.05868419 | 0.09242248 | 1.031881 | 3.085214 | 4.872832 |  | 0 | 0.1136878 |  |  | 0 | 0.02014074 | 100 | 2.1883
SS-1a | an13 | 76.57724 | 0.1096234 | 12.80601 | 0.8004792 | 0.03820209 | 0.09612809 | 1.020868 | 3.061877 | 5.378709 |  | 0 | 0.1414931 |  |  | 0.00134953 | 0 | 100 | 3.6702
SS-1a | an14 | 76.83684 | 0.1297697 | 12.85034 | 0.8102233 | 0.03746577 | 0.1162695 | 1.101577 | 1.982755 | 6.110269 |  | 0 | 0.0316052 |  |  | 0 | 0 | 100 | 4.4461
SS-1a | an15 | 76.85603 | 0.1405779 | 12.68429 | 0.8556872 | 0.03853882 | 0.1283583 | 1.094022 | 2.009241 | 6.154201 |  | 0 | 0.04710301 |  |  | 0.002611032 | 0 | 100 | 4.2524
SS-1a | an16 | 76.65039 | 0.1227902 | 12.51804 | 1.154822 | 0.07851192 | 0.09634622 | 1.060833 | 2.673198 | 5.55682 |  | 0 | 0.1139755 |  |  | 0 | 0 | 100 | 2.4352
SS-1a | an17 | 76.68286 | 0.1240866 | 12.69629 | 1.14499 | 0.01298105 | 0.0989422 | 1.056065 | 2.705272 | 5.352282 |  | 0 | 0.1514797 |  |  | 0 | 0.008892532 | 100 | 2.1651
SS-1a | an18 | 76.31632 | 0.1369894 | 12.79267 | 1.254497 | 0.05082357 | 0.1088785 | 1.067906 | 2.840518 | 5.295123 |  | 0 | 0.1460541 |  |  | 0.02322199 | 0 | 100 | 1.8172
PL-29a | an 6 | 76.60001 | 0.1310482 | 13.10041 | 0.648268 | 0 | 0.0414268 | 1.058845 | 2.771392 | 5.533042 |  | 0 | 0.125716 |  |  | 0 | 0.0182524 | 100 | 2.4786
PL-29a | an 7 | 76.6545 | 0.09560847 | 12.86201 | 0.7362468 | 0.04103368 | 0.08647848 | 1.033228 | 2.97012 | 5.380439 |  | 0 | 0.1373602 |  |  | 0.02328661 | 0.01066876 | 100 | 2.5191
PL-29a | an 10 | 76.54527 | 0.1072956 | 13.10025 | 0.7727751 | 0.08003448 | 0.08816138 | 1.077997 | 3.22576 | 4.851448 |  | 0 | 0.1450496 |  |  | 0.0386799 | 0 | 100 | 2.7919
PL-29a | an 11 | 76.64372 | 0.1088724 | 12.73973 | 0.8839822 | 0.05417822 | 0.0459225 | 1.041976 | 2.027091 | 6.341329 |  | 0 | 0.1344652 |  |  | 0 | 0.009081302 | 100 | 3.0976
PL-29a | an 12 | 76.49912 | 0.1019778 | 13.02169 | 0.6384344 | 0.04731036 | 0.06151369 | 0.9791099 | 3.207091 | 5.334933 |  | 0 | 0.1305889 |  |  | 0.007663665 | 0 | 100 | 2.1356
PL-29a | an 14 | 76.10623 | 0.1116326 | 13.02503 | 1.076159 | 0.04526474 | 0.1281481 | 1.097058 | 3.014183 | 5.259375 |  | 0 | 0.1670921 |  |  | 0 | 0.007544123 | 100 | 1.9104
PL-29a | an 15 | 76.77751 | 0.08499401 | 12.94897 | 0.7309278 | 0.05014853 | 0.07816967 | 1.027373 | 3.14178 | 5.002342 |  | 0 | 0.1509626 |  |  | 0.002584976 | 0.03825764 | 100 | 3.2873
PL-29a | an 17 | 76.8569 | 0.08748826 | 12.96793 | 0.7382206 | 0.04312946 | 0.05439844 | 1.042688 | 3.15931 | 4.940935 |  | 0 | 0.1407598 |  |  | 0 | 0 | 100 | 2.3869
PL-29a | an 18 | 76.48705 | 0.1464171 | 13.11569 | 0.6956347 | 0.04310601 | 0.03614352 | 1.004442 | 1.90762 | 6.424433 |  | 0 | 0.1351542 |  |  | 0 | 0.03481245 | 100 | 2.3338
PL151a | an11 | 78.27562 | 0.1035781 | 13.00647 | 1.007074 | 0.07371398 | 0.02996931 | 0.5665776 | 1.486057 | 5.123174 |  | 0 | 0.384869 |  |  | 0.01598363 | 0.01377536 | 100 | 4.9027
PL151a | an14 | 77.29981 | 0.09825213 | 12.24631 | 1.060105 | 0.001142467 | 0.07623368 | 0.9540635 | 2.131635 | 5.993795 |  | 0 | 0.1517403 |  |  | 0 | 0.02118756 | 100 | 3.7171
PL151a | an21 | 77.38021 | 0.07449404 | 12.16934 | 1.075782 | 0.03213468 | 0.0675037 | 0.9632058 | 2.184637 | 5.911216 |  | 0 | 0.1454407 |  |  | 0 | 0.02890035 | 100 | 4.1534
PL151a | an26 | 77.36889 | 0.1156832 | 12.15325 | 1.103384 | 0.02305393 | 0.05851357 | 0.9615454 | 2.757995 | 5.266118 |  | 0 | 0.176161 |  |  | 0.055102 | 0 | 100 | 3.2703
Dark dense fragments in hyaloclastite breccia at the contact of the Szabóova skala cryptodome
SS-2 | an1 | 76.83805 | 0.1060336 | 12.72539 | 0.8937563 | 0.06399659 | 0.05437618 | 1.064518 | 2.982325 | 5.177345 |  |  | 0.1196276 |  |  | 0 | 0.001568544 | 100 | 4.3699
SS-2 | an2 | 76.92972 | 0.1125841 | 12.53899 | 0.9473462 | 0.04825032 | 0.0404714 | 1.052467 | 3.119136 | 5.112116 |  |  | 0.1079588 |  |  | 0.002733134 | 0.01261446 | 100 | 4.8711
SS-2 | an3 | 77.17774 | 0.1290939 | 12.7037 | 0.520584 | 0.04376777 | 0.0621797 | 0.9755163 | 2.705185 | 5.653934 |  |  | 0.03650822 |  |  | 0 | 0 | 100 | 4.9529
SS-2 | an4 | 76.86223 | 0.1444951 | 12.52133 | 0.6162385 | 0.03456922 | 0.09970268 | 1.042768 | 2.764484 | 5.847573 |  |  | 0.08600147 |  |  | 0 | 0 | 100 | 5.1179
SS-2 | an5 | 76.88422 | 0.1095574 | 12.74154 | 0.831187 | 0.05052457 | 0.09117532 | 1.042319 | 2.612572 | 5.461486 |  |  | 0.1344521 |  |  | 0.07132263 | 0 | 100 | 4.7988
SS-2 | an6 | 77.00309 | 0.09764118 | 12.51938 | 0.7355635 | 0.0597396 | 0.08882197 | 0.9806114 | 2.43431 | 5.965246 |  |  | 0.1025757 |  |  | 0.01091901 | 0.02519772 | 100 | 4.7533
SS-2 | an7 | 77.0533 | 0.08959189 | 12.67673 | 0.600203 | 0.05252298 | 0.03299655 | 1.04764 | 2.855559 | 5.521387 |  |  | 0.0799853 |  |  | 0.008144717 | 0 | 100 | 4.2324
SS-2 | an8 | 77.27494 | 0.120808 | 12.86448 | 0.3899952 | 0.02073099 | 0.06198251 | 0.9847748 | 2.287986 | 5.921593 |  |  | 0.02988631 |  |  | 0.04956496 | 0 | 100 | 4.9732
SS-2 | an12 | 77.29113 | 0.1274246 | 12.56413 | 0.6958701 | 0.02728288 | 0.027701 | 0.947688 | 2.23521 | 5.96596 |  |  | 0.1458223 |  |  | 0 | 0.004703944 | 100 | 4.3356
SS-2 | an13 | 77.07051 | 0.1087634 | 12.4746 | 0.5597282 | 0.05684168 | 0.04051147 | 0.9627493 | 2.684749 | 5.927132 |  |  | 0.1377599 |  |  | 0 | 0.007746379 | 100 | 4.4715
SS-2 | an14 | 77.48359 | 0.1222676 | 12.66376 | 0.5884653 | 0.06640393 | 0.0103295 | 1.011342 | 1.992013 | 5.952744 |  |  | 0.1409239 |  |  | 0 | 0 | 100 | 5.1261
SS-2 | an17 | 77.15035 | 0.09213866 | 12.69413 | 0.4929893 | 0.08021235 | 0.009815459 | 0.9684586 | 2.58136 | 5.784049 |  |  | 0.132667 |  |  | 0.04380017 | 0 | 100 | 5.2515
SS-2 | an26 | 76.91709 | 0.08981432 | 12.29757 | 0.8867598 | 0.08208612 | 0.08177281 | 0.9483766 | 2.583311 | 6.077192 |  |  | 0.04647369 |  |  | 0 | 0 | 100 | 4.2469
SS-2 | an27 | 78.06976 | 0.1494643 | 13.00554 | 1.03036 | 0.0248082 | 0.05597221 | 1.097917 | 2.488918 | 3.95455 |  |  | 0.1234259 |  |  | 0.027166 | 0 | 100 | 2.4516
SS-2 | an28 | 78.62206 | 0.06579903 | 13.07024 | 0.4549889 | 0.0440044 | 0.07202607 | 1.013969 | 2.164518 | 4.447143 |  |  | 0.03580547 |  |  | 0.007472445 | 0.01006704 | 100 | 3.646
SS-2 | an29 | 76.84099 | 0.1387479 | 12.51077 | 0.876142 | 0.09761793 | 0.04996608 | 1.053811 | 2.652199 | 5.680038 |  |  | 0.1230743 |  |  | 0 | 0.004418053 | 100 | 4.9355
SS-2 | an30 | 76.50994 | 0.1287537 | 12.86918 | 0.9141831 | 0.07597205 | 0.002308543 | 1.036851 | 2.724081 | 5.632216 |  |  | 0.1095509 |  |  | 0 | 0.02172129 | 100 | 4.7018
SS-2 | an31 | 76.67389 | 0.08854283 | 12.56249 | 1.148119 | 0.05276901 | 0.1023908 | 0.9892878 | 2.844806 | 5.447063 |  |  | 0.117078 |  |  | 0 | 0 | 100 | 4.6789
SS-5a | an 1 | 77.10234 | 0.1325237 | 12.80761 | 0.5662847 | 0.01202875 | 0.05174438 | 0.969559 | 2.130126 | 6.169195 |  | 0 | 0.07559449 |  |  | 0 | 0 | 100 | 3.5644
SS-5a | an 2 | 78.9884 | 0.1195236 | 13.36137 | 1.357742 | 0.07022268 | 0.0736406 | 0.8552046 | 1.499534 | 3.551942 |  | 0 | 0.1435526 |  |  | 0.01128949 | 0 | 100 | 3.45
SS-5a | an 3 | 76.58075 | 0.1346555 | 13.0408 | 0.6423151 | 0.05205433 | 0.05298944 | 0.9522513 | 2.013599 | 6.422839 |  | 0 | 0.1195899 |  |  | 0 | 0.01516952 | 100 | 3.7544
SS-5a | an 4 | 77.04937 | 0.1286625 | 12.84779 | 0.3980594 | 0.02940563 | 0.02682619 | 0.9225115 | 2.266813 | 6.259686 |  | 0 | 0.06943857 |  |  | 0 | 0.01712749 | 100 | 3.0798
SS-5a | an 5 | 77.06359 | 0.1108159 | 12.75986 | 0.4039947 | 0.03577358 | 0.03176447 | 0.9342249 | 2.300611 | 6.312289 |  | 0 | 0.0608562 |  |  | 0 | 0 | 100 | 2.7215
SS-5a | an 8 | 76.87686 | 0.1315632 | 12.87324 | 0.4572311 | 0.04186571 | 0.0367225 | 0.5821082 | 2.29027 | 6.649756 |  | 0 | 0.04196857 |  |  | 0 | 0.02787618 | 100 | 2.7844
SS-5a | an 9 | 76.65988 | 0.1360738 | 13.07735 | 0.4062584 | 0.05455351 | 0.05248709 | 0.4107012 | 2.196502 | 6.938422 |  | 0 | 0.03058303 |  |  | 0 | 0.04411809 | 100 | 3.2143
SS-5a | an 10 | 76.41179 | 0.08655427 | 12.70774 | 1.144463 | 0.0434842 | 0.05187044 | 0.7089996 | 2.223492 | 6.555244 |  | 0 | 0.085726 |  |  | 0 | 0 | 100 | 3.4132
SS-5a | an 12 | 77.32698 | 0.1150946 | 12.75402 | 0.498778 | 0 | 0.001245388 | 0.7181738 | 2.054164 | 6.442497 |  | 0 | 0.1031597 |  |  | 0.009132847 | 0 | 100 | 3.6445
SS-5a | an 14 | 76.97146 | 0.1137655 | 12.75516 | 0.5438446 | 0.05440511 | 0.004955304 | 0.9645293 | 2.395993 | 6.086146 |  | 0 | 0.101274 |  |  | 0.01558856 | 0.0156918 | 100 | 3.1341
SS-5a | an 15 | 76.90326 | 0.1261735 | 12.72112 | 0.6512114 | 0.05630544 | 0.006575818 | 0.9818518 | 2.441272 | 6.015948 |  | 0 | 0.0773686 |  |  | 0 | 0.03637249 | 100 | 2.6737
SS-5c | an 1 | 77.02232 | 0.1135042 | 13.078 | 0.5555297 | 0.03266606 | 0.01188796 | 0.9780176 | 1.992733 | 6.096975 |  | 0 | 0.1293204 |  |  | 0.01819375 | 0 | 100 | 3.2635
SS-5c | an 2 | 77.06405 | 0.1193659 | 12.84322 | 0.5759355 | 0.03092757 | 0.05233896 | 0.9705464 | 2.003775 | 6.17486 |  | 0 | 0.1351917 |  |  | 0.02772103 | 0.03258256 | 100 | 3.3225
SS-5c | an 3 | 77.42462 | 0.1012358 | 12.74497 | 0.4919233 | 0.05826224 | 0.01580518 | 0.8345755 | 1.954471 | 6.237365 |  | 0 | 0.1665226 |  |  | 0.00785094 | 0 | 100 | 3.1963
SS-5c | an 16 | 77.58809 | 0.09765198 | 12.60043 | 0.6517412 | 0 | 0 | 0.9410573 | 1.951584 | 6.062951 |  | 0 | 0.1374823 |  |  | 0 | 0 | 100 | 3.8422
SS-5c | an 18 | 77.49796 | 0.1256866 | 12.71918 | 0.4619888 | 0.01758578 | 0.002275807 | 0.9283224 | 1.927298 | 6.220815 |  | 0 | 0.09754937 |  |  | 0 | 0.02337875 | 100 | 3.331
Dark/black perlite of lava flows and at the margins of cryptodomes, western part
SS-3 | an3 | 76.81108 | 0.114782 | 12.70869 | 1.144029 | 0.05539023 | 0.08792935 | 0.982808 | 2.965799 | 5.020608 |  | 0 | 0.1301565 |  |  | 0.008108455 | 0 | 100 | 5.0374
SS-3 | an5 | 76.57013 | 0.1129737 | 12.71345 | 1.092185 | 0.02908966 | 0.09721236 | 0.9731814 | 3.014112 | 5.298338 |  | 0 | 0.1282061 |  |  | 0 | 0 | 100 | 5.4647
SS-3 | an6 | 77.76724 |  | 12.19129 | 1.160218 |  | 0.09744803 | 0.8514098 | 2.24398 | 5.69078 |  |  |  | 0 |  |  |  | 100 | 2.82
SS-3 | an7 | 77.73472 | 0.1057543 | 12.59955 | 0.7496687 | 0.02125878 | 0.05276925 | 0.9746664 | 1.938542 | 5.729079 |  | 0 | 0.1141715 |  |  | 0.005611454 | 0 | 100 | 7.3324
SS-3 | an8 | 76.67757 | 0.0850044 | 12.80719 | 1.073723 | 0.07907632 | 0.07007835 | 1.047153 | 3.031682 | 5.021823 |  | 0 | 0.1378278 |  |  | 0 | 0 | 100 | 5.5343
SS-3 | an 12 | 78.67301 | 0.107906 | 13.06378 | 0.8664643 | 0.03870089 | 0.05924453 | 0.9949139 | 1.571381 | 4.540663 |  | 0 | 0.1084248 |  |  | 0 | 0 | 100 | 3.6198
SS-3 | an 14 | 77.18928 | 0.09294581 | 12.84581 | 0.8888137 | 0.04116024 | 0.06715619 | 1.007343 | 2.61022 | 5.124399 |  | 0 | 0.1159502 |  |  | 0.02455172 | 0.01856853 | 100 | 3.0618
SS-3 | an 15 | 76.99089 | 0.09074391 | 12.73904 | 0.8767782 | 0.05822476 | 0.06638036 | 0.9708257 | 2.900811 | 5.223298 |  | 0 | 0.1038548 |  |  | 0.002580885 | 0 | 100 | 3.134
SS-3 | an 18 | 77.04833 | 0.1171816 | 12.86412 | 0.8068261 | 0.04405947 | 0.02202973 | 0.94883 | 2.56755 | 5.474027 |  | 0 | 0.1246283 |  |  | 0.01054945 | 0 | 100 | 3.3125
SS-3 | an 21 | 76.53845 | 0.1275288 | 12.6465 | 1.208815 | 0.08189351 | 0.1064824 | 1.048883 | 3.084968 | 5.027386 |  | 0 | 0.1394065 |  |  | 0.02115061 | 0 | 100 | 4.0217
PH-16 | an1 | 76.90787 |  | 13.03335 | 0.8657546 | 0.1357418 | 0.03527148 | 0.9790509 | 2.683839 | 5.158187 | 0 | 0 | 0.1368106 | 0.04809748 | 0.04916631 |  |  | 100 | 6.44
PH-16 | an2 | 77.38848 |  | 12.91707 | 0.707974 | 0.05536037 | 0.0234217 | 0.9368679 | 2.636006 | 5.113382 | 0.009581603 | 0.001064623 | 0.1266901 | 0.04471415 | 0.0660066 |  |  | 100 | 6.07
PH-16 | an13 | 76.82886 | 0.1969458 | 13.04581 | 0.7414429 | 0.09794629 | 0.02527646 | 0.9773565 | 2.85624 | 5.038441 | 0 | 0 | 0.1516588 | 0.02317009 | 0.04844655 |  |  | 100 | 5.05
PH-16 | an14 | 77.07708 | 0.2265338 | 12.61668 | 0.9155742 | 0.1394861 | 0.05558469 | 0.9145254 | 2.814893 | 5.066597 | 0.02097535 | 0 | 0.1080231 | 0.008390142 | 0.0681699 |  |  | 100 | 4.65
PL-19 | an1 | 77.08013 | 0.07253652 | 12.38726 | 1.236356 | 0.05197581 | 0.06731807 | 1.026157 | 2.977233 | 5.006586 |  | 0 | 0.1220075 |  |  | 0 | 0 | 100 | 4.1862
PL-19 | an2 | 77.11951 | 0.125236 | 12.60439 | 1.120686 | 0 | 0.1057133 | 0.993788 | 2.626113 | 5.211832 |  | 0 | 0.1197322 |  |  | 0 | 0 | 100 | 3.7018
PL-19 | an6 | 76.96136 | 0.08460449 | 12.53139 | 1.090353 | 0.02705255 | 0.1042411 | 1.050976 | 2.964186 | 5.081387 |  | 0 | 0.1349494 |  |  | 0 | 0 | 100 | 4.2604
PL-19 | an7 | 76.44621 | 0.1064169 | 12.67932 | 0.6877841 | 0.02469286 | 0.04174024 | 1.005588 | 2.526318 | 6.357431 |  | 0 | 0.09515534 |  |  | 0 | 0.05083217 | 100 | 3.2109
PL-19 | an19 | 76.65725 | 0.0846492 | 12.46095 | 0.989937 | 0.07474566 | 0.08027079 | 0.9982768 | 2.263324 | 6.30845 |  |  | 0.08954885 |  |  | 0 | 0.01282248 | 100 | 4.0747
PL-19 | an20 | 77.31279 | 0.1199863 | 12.28228 | 1.068201 | 0.06223444 | 0.05775189 | 1.000442 | 2.046856 | 5.947089 |  |  | 0.1161292 |  |  | 0.01240519 | 0 | 100 | 4.0724
PL-19 | an24 | 76.81289 | 0.08041058 | 12.36622 | 1.101079 | 0.06466438 | 0.03201727 | 1.003873 | 2.534193 | 5.902724 |  |  | 0.1093836 |  |  | 0 | 0.01721584 | 100 | 4.7389
PL-19 | an27 | 76.65143 | 0.09547297 | 12.60651 | 1.083315 | 0.04752757 | 0.0985022 | 1.044771 | 2.683271 | 5.59457 |  |  | 0.1126038 |  |  | 0.007416391 | 0 | 100 | 4.2661
PL-19 | an29 | 76.4791 | 0.06385689 | 12.67695 | 1.151936 | 0.01245733 | 0.04250147 | 1.069446 | 2.50476 | 5.910427 |  |  | 0.1000774 |  |  | 0.002512402 | 0.008584041 | 100 | 4.4739
PL-19 | an31 | 76.84877 | 0.08825214 | 12.51369 | 1.002262 | 0.03127791 | 0.1529142 | 1.049232 | 2.260329 | 5.915737 |  |  | 0.1134219 |  |  | 0.04970765 | 0 | 100 | 5.0448
PL-19 | an34 | 76.60411 | 0.09421862 | 12.69578 | 1.176015 | 0.07402148 | 0.1025473 | 1.012043 | 2.291022 | 5.861856 |  |  | 0.1142075 |  |  | 0 | 0 | 100 | 3.9468
PL-24a | an4 | 76.95063 | 0.1192022 | 12.40109 | 1.077821 | 0.07450136 | 0.05387022 | 0.9495537 | 3.245863 | 4.99107 |  |  | 0.137541 |  |  | 0.0270914 | 0.002813338 | 100 | 4.0286
PL-24a | an5 | 76.93994 | 0.08502147 | 12.4512 | 1.026323 | 0.06849824 | 0.1223556 | 0.938269 | 2.7324 | 5.483728 |  |  | 0.1234014 |  |  | 0.04956972 | 0.007111267 | 100 | 4.3771
PL-24a | an6 | 76.94167 | 0.08932016 | 12.6374 | 0.9560064 | 0.04543994 | 0.06789996 | 0.9237722 | 2.442319 | 5.819224 |  |  | 0.09940637 |  |  | 0 | 0 | 100 | 3.8291
PL-24a | an9 | 76.75727 | 0.1337237 | 12.57698 | 1.063993 | 0.04394229 | 0.09452334 | 0.9812724 | 3.094823 | 5.135768 |  |  | 0.08893835 |  |  | 0 | 0.04878964 | 100 | 5.1028
PL-24a | an10 | 76.70866 | 0.09774863 | 12.78808 | 0.8361074 | 0.07698229 | 0.08275072 | 0.9301852 | 2.344709 | 6.03923 |  |  | 0.08128239 |  |  | 0.01982242 | 0.01279542 | 100 | 4.6534
PL-24d | an 1 | 76.09652 | 0.1127953 | 13.19162 | 0.988781 | 0.04823823 | 0.08764988 | 1.041535 | 2.652795 | 5.68739 |  |  | 0.1195692 |  |  | 0 | 0 | 100 | 2.5669
PL-24d | an 2 | 76.31779 | 0.1223524 | 13.09625 | 0.9671619 | 0.02537833 | 0.06509644 | 1.06589 | 2.744676 | 5.522056 |  |  | 0.08562607 |  |  | 0 | 0.007015148 | 100 | 3.0669
PL-24d | an 3 | 76.41887 | 0.1143473 | 13.21506 | 0.7186954 | 0.07616272 | 0.03715255 | 0.9176679 | 2.766729 | 5.632842 |  |  | 0.1323043 |  |  | 0 | 0 | 100 | 3.1022
PL-24d | an 4 | 76.31379 | 0.09314433 | 13.0438 | 1.015438 | 0.01429036 | 0.01531844 | 0.9559117 | 2.467297 | 5.975733 |  |  | 0.1360154 |  |  | 0 | 0 | 100 | 2.7316
PL-24d | an 5 | 76.59473 | 0.08751944 | 12.92939 | 1.03226 | 0.03952161 | 0.05708678 | 0.9381022 | 2.798069 | 5.439379 |  |  | 0.09987633 |  |  | 0.006535874 | 0 | 100 | 2.0789
PL-24e3 | an 1 | 76.60683 | 0.118004 | 12.92576 | 0.8859555 | 0.007709324 | 0.05550713 | 1.008071 | 2.796429 | 5.442371 |  |  | 0.134759 |  |  | 0.025081 | 0.02405309 | 100 | 2.7152
PL-24e3 | an 3 | 76.92011 | 0.0886699 | 12.85096 | 0.6763394 | 0.0275679 | 0.01152092 | 0.9212617 | 2.878274 | 5.515535 |  |  | 0.1369137 |  |  | 0 | 0.003908882 | 100 | 2.7855
PL-24e3 | an 4 | 76.5596 | 0.1195213 | 13.03122 | 0.8017927 | 0.03207171 | 0.05764658 | 0.9882417 | 2.91966 | 5.396606 |  |  | 0.1178713 |  |  | 0 | 0.002371863 | 100 | 3.0298
PL-248a | an 1 | 76.49589 | 0.1567442 | 12.92686 | 0.8983439 | 0.02626134 | 0.09165723 | 0.8952543 | 2.984627 | 5.423122 |  | 0 | 0.1227589 |  |  | 0 | 0.006179139 | 100 | 2.8991
PL-248a | an 3 | 76.49456 | 0.1264789 | 12.98661 | 0.9933223 | 0.008843242 | 0.06488472 | 1.013477 | 3.094723 | 5.125481 |  | 0 | 0.1182527 |  |  | 0 | 0 | 100 | 2.7506
PL-248a | an 4 | 76.91789 | 0.1061454 | 12.93456 | 0.9769329 | 0.03451545 | 0.08275392 | 1.021325 | 2.116463 | 5.69848 |  | 0 | 0.1207001 |  |  | 0.01195565 | 0.005509997 | 100 | 3.8112
PL-248a | an 7 | 76.68207 | 0.1002736 | 13.16882 | 0.9295855 | 0.01551364 | 0.08743118 | 0.9238321 | 2.811565 | 5.130083 |  | 0 | 0.1406502 |  |  | 0 | 0.04191765 | 100 | 2.6663
PL-248a | an 11 | 76.4018 | 0.1293656 | 12.9943 | 0.8139903 | 0.004489685 | 0.06525704 | 0.9737395 | 2.746225 | 5.774779 |  | 0 | 0.1096318 |  |  | 0 | 0.01117201 | 100 | 4.2249
PL-248a | an 16 | 76.30167 | 0.09466696 | 12.94724 | 0.9329527 | 0.08126187 | 0.06182968 | 1.018683 | 2.435882 | 6.01317 |  | 0 | 0.1037076 |  |  | 0.0323177 | 0 | 100 | 3.7679
Statistical parameters for the Lehôtka pod Brehmi deposit, dark dense perlites
Number |  | 138 | 135 | 138 | 137 | 138 | 138 | 138 | 138 | 138 | 4 | 92 | 137 | 5 | 4 | 133 | 133 | 138 | 139
Minimum |  | 75.46068 | 0.06385689 | 12.15325 | 0.3899952 | 0 | 0 | 0.4107012 | 1.011931 | 3.551942 | 0 | 0 | 0.02988631 | 0 | 0.04844655 | 0 | 0 | 100 | 1.5852
Maximum |  | 78.9884 | 0.2265338 | 13.36137 | 1.568025 | 0.1394861 | 0.1580654 | 1.136447 | 4.053319 | 6.938422 | 0.02097535 | 0.001064623 | 0.384869 | 0.04809748 | 0.0681699 | 0.07132263 | 0.05733157 | 100 | 7.3324
Median |  | 76.75978 | 0.1127953 | 12.77143 | 0.9616086 | 0.04404713 | 0.06426334 | 1.012262 | 2.605214 | 5.613393 | 0.004790802 | 0 | 0.1230743 | 0.02317009 | 0.05758646 | 0 | 0 | 100 | 4.02035
Average |  | 76.81105 | 0.113064 | 12.78336 | 0.9285677 | 0.04530838 | 0.06515433 | 0.9960616 | 2.557301 | 5.591579 | 0.007639239 | 1.157198e-05 | 0.1196008 | 0.02487437 | 0.05794734 | 0.00806105 | 0.009219072 | 100 | 3.869448
Standard deviation |  | 0.5537016 | 0.02263711 | 0.2361166 | 0.2503001 | 0.026777 | 0.03567155 | 0.09904996 | 0.4439645 | 0.5292314 | 0.009972306 | 0.0001109946 | 0.03807744 | 0.02136761 | 0.01059597 | 0.0139318 | 0.01355677 | 8.05353e-15 | 1.09877
Lehôtka pod Brehmi deposit, grey porous/pumiceous perlites
Grey porous fragments in perlitic extrusive breccia, eastern part
PL-91a1 | an 2 | 76.75092 | 0.1170764 | 12.77736 | 0.9263722 | 0.02233967 | 0.03826702 | 0.9239934 | 2.640942 | 5.691857 |  | 0 | 0.1227647 |  |  | 0.007963677 | 0.007860253 | 100 | 3.311
PL-91a1 | an 4 | 76.47893 | 0.08713199 | 13.06706 | 0.9169169 | 0.04123029 | 0.03077039 | 1.083463 | 3.032762 | 5.168917 |  | 0 | 0.1092704 |  |  | 0.001320182 | 0.006905565 | 100 | 1.5287
PL-91a1 | an 5 | 76.60895 | 0.09423947 | 12.8562 | 0.9704119 | 0.04034468 | 0.04655939 | 0.8987899 | 2.322774 | 6.058528 |  | 0 | 0.1332597 |  |  | 0 | 0 | 100 | 1.8458
PL-91a1 | an 8 | 76.71286 | 0.1149721 | 12.91422 | 1.038514 | 0.0438522 | 0.08577123 | 0.9916091 | 2.993447 | 4.976665 |  | 0 | 0.1214838 |  |  | 0.03398291 | 0 | 100 | 1.7153
PL-93a | an11 | 76.32206 | 0.1185496 | 12.79031 | 0.9552341 | 0.02450937 | 0.07878762 | 1.006567 | 2.762195 | 5.768958 |  | 0 | 0.1249662 |  |  | 0.07447481 | 0.001577856 | 100 | 4.9343
PL-93a | an12 | 76.25826 | 0.1442652 | 12.93913 | 1.029134 | 0.09051935 | 0.08957644 | 1.009542 | 2.985672 | 5.33467 |  | 0 | 0.1439509 |  |  | 0 | 0.007752815 | 100 | 4.5508
PL-93a | an15 | 75.68815 | 0.144526 | 13.12069 | 1.32078 | 0.08595989 | 0.05940573 | 1.040125 | 2.663287 | 5.74126 |  | 0 | 0.1573307 |  |  | 0.01081058 | 0.003148714 | 100 | 4.723
PL-93a | an16 | 76.23053 | 0.08620508 | 13.09382 | 0.8706713 | 0.09062047 | 0.03406152 | 0.8578457 | 2.850024 | 5.766174 |  | 0 | 0.1375076 |  |  | 0.01356153 | 0 | 100 | 4.878
PL-93a | an34 | 75.66892 | 0.1465677 | 13.30346 | 1.281654 | 0.02864208 | 0.08624099 | 1.036571 | 2.741456 | 5.587829 |  | 0 | 0.1473021 |  |  | 0 | 0.004616306 | 100 | 4.6857
PL-93a | an38 | 76.4676 | 0.07340517 | 12.69227 | 0.9836713 | 0.07760575 | 0.06185357 | 0.7690215 | 2.218852 | 6.5318 |  | 0 | 0.1476505 |  |  | 0.007981106 | 0.001575218 | 100 | 4.7751
PL-93a | an39 | 75.69235 | 0.1079792 | 13.00727 | 1.073992 | 0.0601056 | 0.09490357 | 1.006505 | 2.307422 | 6.427503 |  | 0 | 0.1811604 |  |  | 0.05050979 | 0.03121273 | 100 | 5.1669
Pale pumiceous fragments in phreatomagmatic pyroclastic breccia, western part
PL-4b | an4 | 76.53466 | 0.1224155 | 12.67053 | 1.17475 | 0.05431405 | 0.08679803 | 1.047321 | 2.848772 | 5.364035 |  | 0 | 0.1224155 |  |  | 0 | 0.001566751 | 100 | 4.2605
PL-4b | an5 | 76.4916 | 0.1038629 | 12.84623 | 1.158875 | 0.03423589 | 0.02814485 | 1.031593 | 3.119142 | 5.078359 |  | 0 | 0.133373 |  |  | 0 | 0.004725814 | 100 | 4.7783
PL-4b | an6 | 76.33903 | 0.1333513 | 12.94062 | 1.301638 | 0.06395846 | 0.09792334 | 1.046536 | 2.928399 | 5.028473 |  |  | 0.1296936 |  |  | 0 | 0.01964737 | 100 | 4.3129
PL-4b | an7 | 76.2063 | 0.1157449 | 12.71882 | 1.098369 | 0.05246821 | 0.07712827 | 1.02313 | 2.605256 | 5.977913 |  |  | 0.1066154 |  |  | 0 | 0.04228938 | 100 | 4.7042
PL-6b | an1 | 76.24297 | 0.1174021 | 12.57097 | 1.247333 | 0.02859662 | 0.03795552 | 1.018976 | 3.724424 | 4.886071 |  |  | 0.127385 |  |  | 0.02360521 | 0.003015644 | 100 | 3.8348
PL-6b | an2 | 75.62494 | 0.1109112 | 12.46984 | 1.147361 | 0.06571746 | 0 | 1.04754 | 4.34637 | 5.087713 |  |  | 0.1286362 |  |  | 0 | 0 | 100 | 3.5264
PL-6b | an3 | 75.81111 | 0.09710685 | 13.06288 | 1.199375 | 0.07135242 | 0 | 1.027855 | 3.634646 | 5.002692 |  |  | 0.1167393 |  |  | 0.002638773 | 0 | 100 | 5.259
PL-6b | an4 | 75.36463 | 0.1006943 | 12.2921 | 1.155518 | 0.01520689 | 0.107373 | 0.9842352 | 4.755441 | 5.117221 |  |  | 0.1177507 |  |  | 0 | 0.01643988 | 100 | 2.6757
PL-6b | an5 | 75.99039 | 0.09563217 | 12.61126 | 1.14269 | 0.09740314 | 0.1032369 | 1.0556 | 3.135235 | 5.653341 |  |  | 0.1278221 |  |  | 0.01625122 | 0 | 100 | 4.0072
PL-6b | an6 | 76.29116 | 0.1141886 | 12.88201 | 1.094545 | 0.03120944 | 0.04006617 | 0.9694959 | 2.380669 | 6.112727 |  |  | 0.08434984 |  |  | 0.0186624 | 0 | 100 | 5.1569
PL-6b | an7 | 76.42139 | 0.1187072 | 12.68444 | 1.208397 | 0.004412126 | 0 | 1.012688 | 3.287559 | 5.160297 |  |  | 0.116186 |  |  | 0 | 0.01218587 | 100 | 4.8078
PL-6b | an8 | 76.2059 | 0.12727 | 12.7633 | 1.341781 | 0.07022151 | 0.03817063 | 1.013804 | 2.545089 | 5.796335 |  |  | 0.1267514 |  |  | 0 | 0 | 100 | 3.5908
PL-6b | an9 | 76.00444 | 0.1482935 | 12.74983 | 1.272164 | 0.05462901 | 0 | 0.9908607 | 3.097331 | 5.592296 |  |  | 0.1125626 |  |  | 0 | 0.002994785 | 100 | 3.165
PL-6b | an10 | 76.59019 | 0.1275674 | 12.62292 | 1.149668 | 0.06373161 | 0 | 0.9418116 | 3.089005 | 5.33419 |  |  | 0.1045532 |  |  | 0 | 0 | 100 | 3.9723
PL-6b | an11 | 75.83796 | 0.09261417 | 12.69156 | 1.116861 | 0.04506394 | 0.06878726 | 1.003113 | 3.780917 | 5.242646 |  |  | 0.1085678 |  |  | 0.005386954 | 0.03097499 | 100 | 3.4705
PL-6b | an12 | 76.27742 | 0.103509 | 12.59777 | 1.171324 | 0.02247922 | 0 | 1.04544 | 2.885913 | 5.723941 |  |  | 0.1146963 |  |  | 0.0510226 | 0.03241189 | 100 | 4.3561
PL-10 | an1 | 76.46405 | 0.1162738 | 12.60262 | 1.137204 | 0.06140776 | 0.05845343 | 0.9731336 | 2.443438 | 6.005193 |  |  | 0.1389588 |  |  | 0.02437318 | 0.006225185 | 100 | 5.2237
PL-10 | an2 | 76.45635 | 0.1113048 | 12.89426 | 1.152178 | 0.06797883 | 0.07280448 | 1.048846 | 2.563158 | 5.529889 |  |  | 0.1123539 |  |  | 0.01626037 | 0 | 100 | 4.6762
PL-10 | an3 | 76.27274 | 0.107081 | 13.02483 | 1.081308 | 0.01805679 | 0.08356517 | 1.005512 | 2.296257 | 5.94247 |  |  | 0.118314 |  |  | 0.04860637 | 0.02792504 | 100 | 4.745
PL-10 | an4 | 76.70826 | 0.1372216 | 12.70782 | 1.156612 | 0.09992172 | 0.07785699 | 0.9979564 | 2.219607 | 5.765095 |  |  | 0.1496199 |  |  | 0 | 0.01376419 | 100 | 4.8255
PL-10 | an5 | 76.2703 | 0.09547012 | 12.98596 | 1.107539 | 0.02543741 | 0.0273532 | 1.025266 | 2.460617 | 5.891901 |  |  | 0.1181403 |  |  | 0.01383625 | 0.004789471 | 100 | 6.0439
PL-10 | an6 | 76.75824 | 0.1036809 | 12.82215 | 1.198639 | 0.002208214 | 0.04269213 | 1.012939 | 2.079717 | 5.893932 |  |  | 0.1108313 |  |  | 0 | 0 | 100 | 4.9005
PL-10 | an7 | 76.85315 | 0.0905798 | 13.04621 | 1.128434 | 0.06843111 | 0.09663935 | 0.983423 | 2.641232 | 5.001113 |  |  | 0.1172209 |  |  | 0 | 0 | 100 | 4.2833
PL-10 | an8 | 76.83694 | 0.1015293 | 12.87157 | 1.122591 | 0.06377049 | 0.1237651 | 1.021167 | 2.075478 | 5.630368 |  |  | 0.1204088 |  |  | 0.02989242 | 0.02968265 | 100 | 4.6581
PL-95 | an 3 | 76.34493 | 0.1067113 | 12.9965 | 1.161689 | 0.04205681 | 0.1055605 | 1.007899 | 3.103939 | 4.975885 |  | 0 | 0.1141392 |  |  | 0.03693048 | 0.02950254 | 100 | 4.415
PL-95 | an 5 | 76.97497 | 0.1183844 | 12.88976 | 1.248101 | 0.03787879 | 0.06742213 | 0.9768296 | 1.757196 | 5.71822 |  | 0 | 0.1418081 |  |  | 0.01065671 | 0.09074027 | 100 | 5.224
PL-95 | an 6 | 77.63336 | 0.1024596 | 12.17322 | 0.8668769 | 0.04427006 | 0.01308217 | 0.8483525 | 2.365466 | 5.86751 |  | 0 | 0.1103089 |  |  | 0 | 0 | 100 | 4.4501
PL-95 | an 9 | 77.63378 | 0.07287979 | 12.41298 | 0.7959019 | 0.05334717 | 0.02803877 | 0.8580703 | 2.053131 | 6.017728 |  | 0 | 0.09577287 |  |  | 0 | 0 | 100 | 4.7747
PL-95 | an 16 | 78.06721 | 0.08513942 | 11.92682 | 0.8167541 | 0 | 0.04277838 | 0.8782089 | 2.004532 | 5.968315 |  | 0 | 0.1593234 |  |  | 0.05175141 | 0.03516174 | 100 | 4.1572
PL-95 | an 17 | 78.22948 | 0.04796817 | 12.42759 | 0.6998024 | 0.02334451 | 0 | 0.831022 | 1.988654 | 5.656087 |  | 0 | 0.1239711 |  |  | 0 | 0 | 100 | 6.1878
PL-95 | an 18 | 76.54939 | 0.1193081 | 12.82145 | 1.101827 | 0.05245802 | 0.06267847 | 0.9373612 | 2.571381 | 5.66776 |  | 0 | 0.1254612 |  |  | 0 | 0.01918941 | 100 | 4.1138
PL-95 | an 19 | 76.46866 | 0.1209134 | 12.83612 | 1.06903 | 0.02296621 | 0.08232179 | 1.036835 | 2.834386 | 5.381433 |  | 0 | 0.1373778 |  |  | 0.04100359 | 0 | 100 | 4.6425
Pale porous to pumiceous fragments in perlitic extrusive breccia, western part
SS-1b | an1 | 76.50607 | 0.1228487 | 12.88955 | 1.074147 | 0.08678399 | 0.08117162 | 1.076329 | 2.92592 | 5.101756 |  | 0 | 0.1474808 |  |  | 0.01590174 | 0.005300579 | 100 | 3.7841
SS-1b | an2 | 76.73874 | 0.1173979 | 12.72047 | 1.108608 | 0.06255663 | 0.09091563 | 1.011019 | 2.972274 | 5.042377 |  | 0 | 0.1285539 |  |  | 0.02533543 | 0.01073889 | 100 | 4.0869
SS-1b | an8 | 76.54405 | 0.1150954 | 12.63887 | 1.082857 | 0.04000138 | 0.08689595 | 1.026876 | 2.497005 | 5.83477 |  | 0 | 0.1516501 |  |  | 0.01462191 | 0.001566634 | 100 | 4.2533
SS-1b | an9 | 76.4194 | 0.09052656 | 12.6908 | 0.9838477 | 0.01676418 | 0.08549731 | 1.100464 | 2.589542 | 5.88496 |  | 0 | 0.1646033 |  |  | 0.01068716 | 0 | 100 | 4.5584
SS-1b | an12 | 76.75503 | 0.09733432 | 12.57438 | 1.080327 | 0.06251213 | 0.04132513 | 1.016032 | 2.832974 | 5.427437 |  | 0 | 0.1404425 |  |  | 0 | 0.003880786 | 100 | 4.6585
SS-1b | an13 | 76.69814 | 0.108525 | 12.58462 | 0.8528457 | 0.05776163 | 0.08053203 | 1.090682 | 2.229724 | 6.184672 |  | 0 | 0.1452919 |  |  | 0 | 0 | 100 | 4.2617
SS-1b | an20 | 76.68393 | 0.08645641 | 12.41914 | 0.9650152 | 0.04747846 | 0.06406482 | 1.121031 | 2.679527 | 5.829691 |  | 0 | 0.1113359 |  |  | 0.01057381 | 0.006841874 | 100 | 3.5352
SS-1b | an21 | 76.88221 | 0.09632972 | 12.61235 | 1.083787 | 0.07735412 | 0.02436758 | 0.9736664 | 2.843853 | 5.301764 |  | 0 | 0.1346957 |  |  | 0 | 0 | 100 | 3.5604
SS-1b | an22 | 76.89122 | 0.1092326 | 12.56464 | 1.04616 | 0.05708951 | 0.05410107 | 1.025653 | 2.986894 | 5.162066 |  | 0 | 0.1329341 |  |  | 0 | 0 | 100 | 2.9594
SS-1c | an2 | 76.86945 | 0.1155754 | 12.77219 | 0.7959878 | 0.06751541 | 0.09874918 | 1.071939 | 1.906311 | 6.186599 |  |  | 0.1141031 |  |  | 0 | 0.02734269 | 100 | 4.9106
SS-1c | an3 | 76.86256 | 0.09088815 | 12.36347 | 1.14075 | 0.04885238 | 0.07333021 | 1.00483 | 2.91028 | 5.395864 |  |  | 0.1343699 |  |  | 0.0051641 | 0 | 100 | 3.1777
SS-1c | an4 | 76.68473 | 0.1071948 | 12.48706 | 1.2187 | 0.04847335 | 0.0958194 | 1.029213 | 2.504422 | 5.696489 |  |  | 0.1369141 |  |  | 0.02182838 | 0 | 100 | 2.4206
SS-1c | an5 | 76.41415 | 0.1026257 | 12.71561 | 0.9606728 | 0.08457698 | 0.1139586 | 1.033077 | 2.409499 | 6.040748 |  |  | 0.1614938 |  |  | 0 | 0 | 100 | 4.7022
SS-1c | an6 | 76.55464 | 0.0910418 | 12.46467 | 1.186892 | 0.06383391 | 0.08382124 | 1.013389 | 2.823238 | 5.597187 |  |  | 0.1390742 |  |  | 0.01360395 | 0 | 100 | 4.4395
SS-1c | an7 | 76.38914 | 0.1301546 | 12.42825 | 1.098304 | 0.01591593 | 0.1164376 | 1.085739 | 2.634191 | 5.957165 |  |  | 0.1322488 |  |  | 0 | 0.04230287 | 100 | 4.4982
SS-1c | an8 | 76.87399 | 0.1025809 | 12.51487 | 1.036298 | 0.006817748 | 0.1295372 | 1.0385 | 3.020053 | 5.157993 |  |  | 0.1224048 |  |  | 0.02454389 | 0 | 100 | 4.6606
SS-1c | an9 | 77.09696 | 0.09322134 | 12.21802 | 1.039049 | 0.0792953 | 0.06942236 | 0.9942571 | 2.952425 | 5.332843 |  |  | 0.118891 |  |  | 0.03242481 | 0 | 100 | 3.7774
SS-1c | an11 | 76.75508 | 0.1000733 | 12.53624 | 1.147146 | 0.02686672 | 0.07935053 | 1.054571 | 3.235461 | 4.932646 |  |  | 0.1263152 |  |  | 0.02405508 | 0.01072586 | 100 | 3.9704
SS-1c | an12 | 76.42089 | 0.1272363 | 12.44567 | 1.070601 | 0.02692942 | 0.143728 | 1.139386 | 2.465399 | 6.069035 |  |  | 0.09696679 |  |  | 0.01607415 | 0 | 100 | 4.194
SS-1d | an4 | 76.57919 | 0.1105711 | 12.39336 | 1.159587 | 0.01681014 | 0.07392287 | 1.05622 | 2.445615 | 6.034111 |  |  | 0.1460708 |  |  | 0.01754102 | 0 | 100 | 4.2245
SS-1d | an5 | 76.3559 | 0.1279242 | 12.33129 | 1.174977 | 0.03150998 | 0.1054171 | 1.109549 | 2.600986 | 5.968262 |  |  | 0.1488611 |  |  | 0.06019348 | 0.01873849 | 100 | 4.4747
SS-1d | an13 | 76.43465 | 0.1063305 | 12.45376 | 1.153398 | 0.08244541 | 0.06620775 | 1.122075 | 2.617825 | 5.850167 |  |  | 0.1274918 |  |  | 0 | 0.01445676 | 100 | 4.5429
SS-1d | an14 | 76.93714 | 0.1139585 | 12.40209 | 0.9641368 | 0.01047298 | 0.01793888 | 1.079754 | 1.931488 | 6.434975 |  |  | 0.1395707 |  |  | 0 | 0 | 100 | 3.5614
SS-1d | an15 | 76.86609 | 0.06943354 | 12.19175 | 1.115678 | 0.01696328 | 0.04920404 | 1.034655 | 2.625937 | 5.856124 |  |  | 0.1626789 |  |  | 0.04815042 | 0 | 100 | 5.0891
SS-1d | an16 | 76.74442 | 0.129841 | 12.04514 | 1.045749 | 0.016872 | 0.08331203 | 0.9628565 | 2.383667 | 6.425191 |  |  | 0.1730165 |  |  | 0 | 0.02902822 | 100 | 4.5756
SS-1d | an17 | 77.86009 | 0.1594649 | 11.84069 | 0.9721062 | 0.02968984 | 0.03409611 | 0.8752733 | 1.953445 | 6.175277 |  |  | 0.1120451 |  |  | 0 | 0.01311389 | 100 | 4.6812
SS-1d | an18 | 77.09133 | 0.1049052 | 12.29975 | 0.8779407 | 0.05919877 | 0.01485199 | 0.8842162 | 2.198826 | 6.381334 |  |  | 0.113168 |  |  | 0 | 0 | 100 | 4.3899
SS-1d | an19 | 77.83634 | 0.1328552 | 12.3156 | 0.5422529 | 0.01072612 | 0.004354166 | 0.8046711 | 1.907656 | 6.422925 |  |  | 0.01019512 |  |  | 0 | 0.01476168 | 100 | 5.8373
SS-1d | an20 | 76.57312 | 0.1322884 | 12.51538 | 1.381598 | 0 | 0.0555737 | 0.9627541 | 2.011642 | 6.227708 |  |  | 0.09052966 |  |  | 0.02773452 | 0.04207274 | 100 | 4.4512
SS-1d | an23 | 77.20307 | 0.1084929 | 12.1718 | 1.150358 | 0 | 0.0653246 | 0.96437 | 2.098397 | 6.112115 |  |  | 0.1276326 |  |  | 0.009985926 | 0.01726733 | 100 | 3.8647
SS-1d | an24 | 77.20598 | 0.1443746 | 12.41906 | 0.9087913 | 0.07223995 | 0.0452816 | 0.9264827 | 1.865076 | 6.209688 |  |  | 0.1933419 |  |  | 0.05328486 | 0 | 100 | 5.0387
PL-22 | an1 | 76.97136 | 0.07713664 | 12.51521 | 1.170569 | 0.002305715 | 0.1007178 | 1.004139 | 3.026775 | 5.007488 |  |  | 0.1150761 |  |  | 0.03521455 | 0 | 100 | 4.5849
PL-22 | an2 | 76.01206 | 0.1413264 | 12.69015 | 1.082046 | 0.05189246 | 0.1295752 | 1.058128 | 2.501342 | 6.181547 |  |  | 0.1087766 |  |  | 0.0645796 | 0.003119787 | 100 | 3.8396
PL-22 | an3 | 76.41541 | 0.1405202 | 12.58464 | 1.127808 | 0.05197895 | 0.1049996 | 1.033121 | 2.740405 | 5.61206 |  |  | 0.1429161 |  |  | 0.04583314 | 0.03260403 | 100 | 3.9996
PL-22 | an5 | 76.63762 | 0.1225063 | 12.62777 | 1.153153 | 0 | 0.1091589 | 1.026714 | 3.127635 | 5.03714 |  |  | 0.1287144 |  |  | 0.04014564 | 0.0185208 | 100 | 3.3519
PL-22 | an6 | 76.59184 | 0.1156113 | 12.68422 | 1.238811 | 0.03614154 | 0.05186884 | 1.055604 | 2.53824 | 5.574651 |  |  | 0.1111326 |  |  | 0.02697596 | 0 | 100 | 3.9886
PL-29b | an 1 | 76.02334 | 0.1084926 | 12.96149 | 1.21307 | 0.04738876 | 0.1248689 | 1.079502 | 3.229293 | 5.097106 |  | 0 | 0.12579 |  |  | 0.01801387 | 0 | 100 | 2.2975
PL-29b | an 2 | 76.34274 | 0.1108561 | 12.88114 | 1.178927 | 0.05202817 | 0.07283944 | 1.109694 | 3.058844 | 5.085883 |  | 0 | 0.138261 |  |  | 0 | 0 | 100 | 2.9372
PL-29b | an 3 | 76.09411 | 0.1122531 | 12.8308 | 1.134706 | 0.04993614 | 0.09172154 | 1.081262 | 2.449347 | 6.087978 |  | 0 | 0.08769776 |  |  | 0 | 0 | 100 | 3.0762
PL-29b | an 4 | 76.18732 | 0.1071259 | 12.70415 | 1.099423 | 0.06677448 | 0.1006738 | 1.061018 | 2.572558 | 5.960851 |  | 0 | 0.1320127 |  |  | 0.007681113 | 0.03021238 | 100 | 2.3579
PL-29b | an 7 | 76.57191 | 0.07981347 | 12.75018 | 1.126863 | 0.04335674 | 0.08537467 | 1.051581 | 2.929721 | 5.273868 |  | 0 | 0.0907299 |  |  | 0.01555075 | 0.001544777 | 100 | 2.8986
PL-29b | an 8 | 75.92374 | 0.1455541 | 13.02607 | 1.262086 | 0.03464106 | 0.1060818 | 1.092375 | 3.030322 | 5.248994 |  | 0 | 0.1280794 |  |  | 0.03094053 | 0 | 100 | 2.7166
PL-29b | an 9 | 76.47625 | 0.1071917 | 12.73833 | 1.121707 | 0.04978963 | 0.08538304 | 1.050211 | 2.725571 | 5.53457 |  | 0 | 0.1434024 |  |  | 0 | 0 | 100 | 2.791
PL-29b | an 10 | 76.53298 | 0.1286794 | 12.85581 | 1.01299 | 0.02805868 | 0.05323954 | 1.039096 | 3.100433 | 5.16958 |  | 0 | 0.1021624 |  |  | 0 | 0 | 100 | 2.7039
PL-29b | an 13 | 76.41639 | 0.1059308 | 12.94241 | 0.8601209 | 0.01525074 | 0.08346686 | 1.078474 | 2.516474 | 5.856901 |  | 0 | 0.1340622 |  |  | 0.02081519 | 0 | 100 | 2.9555
PL 140b | an3 | 76.6226 | 0.1282967 | 12.40315 | 1.236464 | 0.07380173 | 0.1125191 | 1.02928 | 2.668696 | 5.633948 |  | 0 | 0.1178129 |  |  | 0 | 0 | 100 | 3.6608
PL-244 | an 3 | 76.31252 | 0.1154445 | 12.84673 | 1.106224 | 0.03167063 | 0.08837126 | 1.01724 | 2.717748 | 5.62552 |  | 0 | 0.1492606 |  |  | 0 | 0.02298674 | 100 | 2.1175
PL-244 | an 5 | 77.65226 | 0.09501178 | 13.04922 | 1.178332 | 0.05092135 | 0.07410505 | 1.017392 | 1.375394 | 5.368062 |  | 0 | 0.1082596 |  |  | 0.002690965 | 0.05278432 | 100 | 3.3804
PL-244 | an 9 | 76.9898 | 0.1265395 | 13.25553 | 1.192759 | 0.03225924 | 0.1211282 | 1.102746 | 2.098724 | 4.963448 |  |  | 0.1180064 |  |  | 0 | 0.02580739 | 100 | 3.9035
PL-244 | an 10 | 76.21163 | 0.1017115 | 13.05221 | 1.13053 | 0.02765475 | 0.08731444 | 1.02074 | 2.874955 | 5.410595 |  |  | 0.09829348 |  |  | 0.006628855 | 0 | 100 | 3.4524
PL-244 | an 11 | 75.79098 | 0.1162289 | 13.15794 | 1.176506 | 0.0167079 | 0.08436971 | 1.008597 | 2.620338 | 5.892285 |  |  | 0.1233894 |  |  | 0 | 0.04057633 | 100 | 3.6384
PL-244 | an 14 | 76.27217 | 0.1298888 | 12.91051 | 1.153305 | 0.02095979 | 0.06814514 | 1.004418 | 2.694831 | 5.655943 |  |  | 0.11595 |  |  | 0 | 0 | 100 | 3.1479
PL-255 | an 3 | 76.24656 | 0.1033854 | 13.0866 | 1.086739 | 0.04282664 | 0.0998597 | 1.018818 | 2.785909 | 5.410882 |  | 0 | 0.1191472 |  |  | 0.01348054 | 0.01265097 | 100 | 3.5647
PL-255 | an 5 | 77.38621 | 0.09333846 | 12.85711 | 1.195626 | 0.03825006 | 0.04459042 | 1.004272 | 2.026733 | 5.146504 |  | 0 | 0.1462441 |  |  | 0.04032887 | 0.05373718 | 100 | 3.791
PL-255 | an 6 | 76.39687 | 0.09801716 | 12.73011 | 1.131615 | 0.03780955 | 0.06298167 | 1.009556 | 2.424024 | 5.990143 |  | 0 | 0.1130177 |  |  | 0.02661053 | 0.004726194 | 100 | 2.6701
PL-255 | an 8 | 76.45741 | 0.09365088 | 12.70237 | 1.183002 | 0.06529691 | 0.07605901 | 0.9548251 | 3.061815 | 5.316576 |  | 0 | 0.1148646 |  |  | 0 | 0 | 100 | 3.3645
PL-255 | an 9 | 76.50066 | 0.1209824 | 12.65719 | 1.145417 | 0.06286139 | 0.1016087 | 0.9769278 | 2.644094 | 5.702662 |  | 0 | 0.1131505 |  |  | 0 | 0 | 100 | 2.9611
Statistical parameters for the Lehôtka pod Brehmi deposit, pale porous/pumiceous perlites
Number |  | 100 | 100 | 100 | 100 | 100 | 100 | 100 | 100 | 100 |  | 46 | 100 |  |  | 100 | 100 | 100 | 100
Minimum |  | 75.36463 | 0.04796817 | 11.84069 | 0.5422529 | 0 | 0 | 0.7690215 | 1.375394 | 4.886071 |  | 0 | 0.01019512 |  |  | 0 | 0 | 100 | 1.5287
Maximum |  | 78.22948 | 0.1594649 | 13.30346 | 1.381598 | 0.09992172 | 0.143728 | 1.139386 | 4.755441 | 6.5318 |  | 0 | 0.1933419 |  |  | 0.07447481 | 0.09074027 | 100 | 6.1878
Median |  | 76.49613 | 0.1099019 | 12.70326 | 1.124727 | 0.04406113 | 0.07508203 | 1.018897 | 2.641087 | 5.656015 |  | 0 | 0.1256256 |  |  | 0.007154984 | 0.001576537 | 100 | 4.1756
Average |  | 76.564 | 0.1107137 | 12.68698 | 1.093099 | 0.04419134 | 0.06926326 | 1.010021 | 2.66741 | 5.632044 |  | 0 | 0.1260934 |  |  | 0.01418677 | 0.01045293 | 100 | 4.006059
Standard deviation |  | 0.509672 | 0.01919362 | 0.2832111 | 0.1370061 | 0.02471394 | 0.03451879 | 0.06921301 | 0.5081376 | 0.4254545 |  | 0 | 0.02280328 |  |  | 0.01809425 | 0.01597642 | 7.822818e-15 | 0.9291805
Jastrabá, pale porous to pumiceous perlite fragments
Grey porous fragments in block and ash pyroclastic flow deposit
JA-6 | an1 | 77.26755 | 0.003398229 | 12.59267 | 1.014478 | 0.0336637 | 0.01943362 | 0.7359289 | 3.26145 | 4.946653 |  | 0 | 0.1610973 |  |  | 0 | 0 | 100 | 5.8333
JA-6 | an 2 | 77.98963 | 0.04302649 | 12.10974 | 0.9812782 | 0.0884785 | 0.01560765 | 0.8060085 | 3.059416 | 4.764973 |  |  | 0.1749533 |  |  | 0 | 0.006327425 | 100 | 5.1747
JA-6 | an 3 | 77.95986 | 0.04417265 | 12.43978 | 0.9168466 | 0.02272038 | 0.01627413 | 0.8264934 | 2.738493 | 4.887524 |  |  | 0.1909569 |  |  | 0 | 0 | 100 | 5.3713
JA-6 | an 5 | 78.00833 | 0.05201263 | 12.41389 | 0.9521988 | 0.0858471 | 0.03183803 | 0.8070888 | 2.824443 | 4.634378 |  |  | 0.197648 |  |  | 0.02437763 | 0.01250405 | 100 | 4.8308
JA-6 | an 6 | 77.87108 | 0.044335 | 12.38714 | 1.002347 | 0.06263365 | 0.009724422 | 0.8204066 | 2.919627 | 4.702229 |  |  | 0.1991938 |  |  | 0.01077006 | 0.01547542 | 100 | 4.3645
JA-6 | an 9 | 77.83631 | 0.02735569 | 12.26819 | 1.041936 | 0.05429053 | 0.004418997 | 0.7879492 | 3.018175 | 4.827543 |  |  | 0.1692897 |  |  | 0.002735569 | 0 | 100 | 4.9558
JA-6 | an 10 | 78.13198 | 0.06582705 | 12.22609 | 0.9609489 | 0.06782181 | 0 | 0.7844652 | 2.81387 | 4.787527 |  |  | 0.1847777 |  |  | 0.00272967 | 0.01564311 | 100 | 4.7504
JA-6 | an 11 | 77.75965 | 0.05687749 | 12.26522 | 1.031503 | 0.1185469 | 0.03291811 | 0.7834718 | 3.09326 | 4.699164 |  |  | 0.1850081 |  |  | 0.01614654 | 0 | 100 | 4.0042
JA-6 | an 12 | 79.03253 | 0.02121332 | 12.43258 | 1.002592 | 0 | 0 | 0.7635744 | 1.616518 | 4.945643 |  |  | 0.2077225 |  |  | 0.02446883 | 0 | 100 | 4.7768
JA-6 | an 15 | 77.63654 | 0.04991634 | 12.20711 | 1.029511 | 0.1437842 | 0 | 0.8743207 | 2.209295 | 5.616791 |  |  | 0.2061534 |  |  | 0.04049816 | 0.03264968 | 100 | 4.4401
JA-6 | an 16 | 77.97654 | 0.07478768 | 12.43489 | 1.00155 | 0.07384893 | 0.01595888 | 0.8665775 | 2.571674 | 4.83408 |  |  | 0.1418567 |  |  | 0 | 0.04026227 | 100 | 4.1286
JA-6 | an 18 | 78.69036 | 0.04575051 | 12.14692 | 0.9903146 | 0.0541644 | 0 | 0.7893278 | 1.903537 | 5.210195 |  |  | 0.2046678 |  |  | 0 | 0.01093805 | 100 | 4.9191
JA-6 | an 19 | 77.94701 | 0.02586045 | 12.4703 | 1.027927 | 0.07572682 | 0.03090891 | 0.8449465 | 2.780462 | 4.657045 |  |  | 0.180611 |  |  | 0 | 0 | 100 | 2.9406
JA-6 | an 21 | 77.81059 | 0.0738052 | 12.43013 | 0.9760425 | 0.05358174 | 0 | 0.8210307 | 3.019237 | 4.703726 |  |  | 0.1444831 |  |  | 0 | 0 | 100 | 4.0718
JA-6 | an 22 | 78.06315 | 0.04317087 | 12.34082 | 0.9762456 | 0.07163862 | 0.03524578 | 0.7931344 | 2.675968 | 4.821268 |  |  | 0.1744562 |  |  | 0.03493295 | 0.009280694 | 100 | 4.102
JA-6 | an 23 | 78.24314 | 0.02758027 | 12.33945 | 0.9679212 | 0.08723305 | 0.08232293 | 0.82605 | 2.534042 | 4.760208 |  |  | 0.1704962 |  |  | 0 | 0 | 100 | 4.2794
JA-6a | an1 | 76.57709 | 0.02874958 | 12.48459 | 1.021716 | 0.0739275 | 0.014954 | 0.7866644 | 3.70817 | 5.125535 | 0.01000443 |  | 0.1984037 |  |  | 0 | 0.014954 | 100 | 5.0421
JA-6a | an6 | 77.05401 | 0.04204115 | 12.4033 | 0.9615456 | 0.114263 | 0.05898468 | 0.8115953 | 2.907722 | 5.410071 | 0.02001455 |  | 0.1889204 |  |  | 0.03431066 | 0.03039247 | 100 | 5.5687
JA-6a | an9 | 77.54741 | 0.04095998 | 12.30008 | 0.8972696 | 0.08587693 | 0.06523653 | 0.7648715 | 2.470753 | 5.622961 | 0.03475717 |  | 0.1875817 |  |  | 0.008020884 | 0.01657649 | 100 | 6.4941
JA-6a | an10 | 77.36657 | 0.07433814 | 12.37983 | 0.8405278 | 0.1160477 | 0.0645179 | 0.7931161 | 2.978911 | 5.211061 | 0 |  | 0.146142 |  |  | 0.0210132 | 0.0210132 | 100 | 5.2976
JA-6a | an13 | 77.44854 | 0.07238142 | 12.37085 | 1.014175 | 0.0595345 | 0.05713223 | 0.7765597 | 3.19084 | 4.857702 | 0.03216952 |  | 0.155103 |  |  | 0 | 0 | 100 | 4.2572
JA-6a | an14 | 77.87879 | 0.05701369 | 12.48579 | 1.011622 | 0.03105021 | 0.06305417 | 0.8131339 | 2.375076 | 5.094883 | 0.03889224 |  | 0.1691336 |  |  | 0.01971105 | 0 | 100 | 5.6367
JA-6a | an21 | 78.3638 | 0.06754014 | 12.19559 | 0.9360493 | 0.05073438 | 0.03392862 | 0.8011804 | 1.879603 | 5.465255 | 0.0125779 |  | 0.164781 |  |  | 0.005707618 | 0.005073438 | 100 | 5.3896
JA-6a | an25 | 76.57685 | 0.04789643 | 12.68789 | 0.9327087 | 0.08710368 | 0.05722139 | 0.7909268 | 3.594033 | 5.012064 | 0.04779046 |  | 0.2021823 |  |  | 0 | 0 | 100 | 5.6297
JA-6a | an35 | 77.48745 | 0.03587059 | 11.83547 | 1.018982 | 0.1178145 | 0.03726675 | 0.6189287 | 2.606632 | 6.016056 | 0.06476037 |  | 0.183434 |  |  | 0.01868707 | 0 | 100 | 6.8875
JA-6a | an36 | 77.88942 | 0.02750098 | 11.86462 | 0.9978326 | 0.06912124 | 0.05942741 | 0.6001747 | 2.658639 | 5.646658 | 0.01801789 |  | 0.1563657 |  |  | 0.007902581 | 0.03961827 | 100 | 5.0943
JA-6b | an2 | 76.93624 | 0.03071731 | 12.51888 | 0.7871837 | 0.05775276 | 0.0451292 | 0.7542573 | 3.33104 | 5.322826 | 0.01009884 |  | 0.1956651 |  |  | 0.05228255 | 0 | 100 | 4.9396
JA-6b | an5 | 77.62764 | 0.06157872 | 12.3493 | 0.9324168 | 0.02024214 | 0.05593223 | 0.760039 | 3.124427 | 4.930133 | 0 |  | 0.178557 |  |  | 0 | 0 | 100 | 6.1364
Pinkish-grey porous blocks in perlitic extrusive breccia
JS-2a | an2 | 77.84135 | 0.05364151 | 12.49575 | 0.8512583 | 0.0703718 | 0.02164482 | 0.7839188 | 2.764786 | 4.96712 |  |  | 0.1408482 |  |  | 0.04098922 | 0 | 100 | 4.3651
JS-2a | an3 | 78.21137 | 0.02670558 | 12.46421 | 0.8817016 | 0.0351554 | 0.1270602 | 0.7091585 | 2.562484 | 4.809196 |  |  | 0.1744208 |  |  | 0.01053619 | 0.0273315 | 100 | 4.1399
JS-2a | an5 | 77.99778 | 0.05039693 | 12.23437 | 0.911518 | 0.08986064 | 0.04279574 | 0.7422093 | 2.613351 | 5.166518 |  |  | 0.1627488 |  |  | 0 | 0.02499021 | 100 | 3.9624
JS-2b | an3 | 77.86642 | 0.04122494 | 12.3736 | 0.7849608 | 0.06652925 | 0.0216141 | 0.4687624 | 2.721689 | 5.588984 |  |  | 0.08550748 |  |  | 0 | 0 | 100 | 5.1545
JS-21bb | an3 | 78.59471 | 0.07003291 | 12.27026 | 0.9363431 | 0.08093377 | 0.04792267 | 0.2185315 | 2.300288 | 5.343891 |  | 0 | 0.1870629 |  |  | 0 | 0 | 100 | 2.76
JS-21bb | an5 | 79.23332 | 0.02241827 | 11.97364 | 0.3832901 | 0.09174883 | 0.005604567 | 0.198028 | 2.451998 | 5.536897 |  | 0 | 0.1103269 |  |  | 0.009237156 | 0.01390763 | 100 | 3.65
JS-21bb | an8 | 78.7392 | 0.03513542 | 12.11377 | 0.6805396 | 0.03889993 | 0.03722681 | 0.4833211 | 2.242497 | 5.581094 |  | 0 | 0.07434905 |  |  | 0 | 0 | 100 | 4.37
JS-21bb | an14 | 79.35259 | 0.04429903 | 12.26927 | 0.2263941 | 0.04440326 | 0.01094447 | 0.4493485 | 1.228386 | 6.226046 |  |  | 0.1538479 |  |  | 0.02918524 | 0 | 100 | 4.0611
Pale porous to pumiceous fragments in perlitic extrusive breccia
JS-5 | an7 | 77.01111 | 0.1126825 | 12.66465 | 0.9893545 | 0.04255288 | 0.1681459 | 1.022715 | 2.779674 | 5.103764 |  |  | 0.115781 |  |  | 0 | 0 | 100 | 3.1793
JS-5 | an11 | 76.74956 | 0.1187476 | 12.72107 | 1.080142 | 0.02544591 | 0.1186428 | 1.03103 | 2.21526 | 5.82596 |  |  | 0.1148731 |  |  | 0 | 0 | 100 | 4.5033
JS-24 | an3 | 76.97132 | 0.1184339 | 12.63468 | 1.177476 | 0.04471165 | 0.1559709 | 1.024521 | 2.632996 | 5.141632 |  |  | 0.1269603 |  |  | 0 | 0 | 100 | 3.8282
JS-24 | an6 | 76.68984 | 0.1088213 | 12.63115 | 1.035929 | 0 | 0.07738862 | 1.051489 | 2.266055 | 6.072725 |  |  | 0.08579141 |  |  | 0 | 0 | 100 | 3.6034
JS-24 | an8 | 76.39331 | 0.1175669 | 12.82257 | 1.125387 | 0.07723753 | 0.09631364 | 1.079356 | 2.671589 | 5.488012 |  |  | 0.122958 |  |  | 0.02218635 | 0.01130052 | 100 | 3.5443
JS-24 | an11 | 76.72734 | 0.110755 | 12.60022 | 1.127791 | 0.02179807 | 0.07951106 | 1.042778 | 2.481347 | 5.68037 |  |  | 0.1265326 |  |  | 0 | 0.0301021 | 100 | 3.6612
JS-24 | an14 | 77.8543 | 0.1397794 | 12.70147 | 0.5142964 | 0.0450296 | 0.007921874 | 0.2267115 | 1.964416 | 6.48593 |  |  | 0.03919243 |  |  | 0.02970703 | 0 | 100 | 4.0631
JS-4 | an3 | 78.08376 | 0.07398862 | 12.47253 | 0.9242162 | 0.06768034 | 0.0589129 | 0.7914216 | 1.94327 | 5.454843 |  | 0 | 0.167009 |  |  | 0 | 0 | 100 | 6.4721
JS-4 | an 48 | 78.29659 | 0.05488118 | 12.29056 | 0.8994648 | 0.08514961 | 0 | 0.8018517 | 2.332555 | 5.080908 |  |  | 0.1414971 |  |  | 0.04849234 | 0 | 100 | 4.521
JS-4 | an 49 | 79.2332 | 0.05665471 | 12.39723 | 1.037119 | 0.08371367 | 0 | 0.721819 | 1.622058 | 4.683949 |  |  | 0.2121381 |  |  | 0 | 0 | 100 | 5.3918
JS-4 | an 53 | 79.43691 | 0.03605097 | 12.36181 | 0.901814 | 0.1537023 | 0.04533356 | 0.8301438 | 0.7651657 | 5.343963 |  |  | 0.1615818 |  |  | 0 | 0 | 100 | 7.3534
JS-4 | an 54 | 78.30288 | 0.01283621 | 12.46035 | 0.9433022 | 0.09356641 | 0 | 0.7184033 | 2.412146 | 4.918495 |  |  | 0.1605056 |  |  | 0.01368488 | 0 | 100 | 5.7354
JS-4 | an 55 | 79.41672 | 0.03816806 | 12.25355 | 0.8123275 | 0.07590847 | 0.003635053 | 0.7675308 | 1.618989 | 4.835797 |  |  | 0.1470058 |  |  | 0.01101207 | 0.05249445 | 100 | 6.4663
JS-4 | an 56 | 78.96821 | 0.02771319 | 12.40785 | 0.9894868 | 0.08807336 | 0 | 0.7051117 | 1.763987 | 4.891798 |  |  | 0.1721577 |  |  | 0.02445899 | 0 | 100 | 4.7385
JS-4 | an 57 | 78.86358 | 0.0436631 | 12.48733 | 0.7246598 | 0.1158021 | 0 | 0.7699049 | 1.839335 | 4.983394 |  |  | 0.2042885 |  |  | 0 | 0.0141325 | 100 | 5.1831
JS-4 | an 58 | 78.357 | 0.06219525 | 12.50775 | 0.72673 | 0.06093666 | 0 | 0.8011965 | 2.396877 | 4.956007 |  |  | 0.1393887 |  |  | 0 | 0.02338877 | 100 | 4.6551
JS-4 | an 59 | 79.15596 | 0.005099694 | 12.59263 | 0.6937708 | 0.05949643 | 0 | 0.7636791 | 1.635196 | 5.003543 |  |  | 0.1169742 |  |  | 0 | 0 | 100 | 5.8767
JS-4 | an 60 | 79.53775 | 0.02688146 | 12.54432 | 0.7674604 | 0.08064438 | 0 | 0.7940205 | 1.069582 | 5.013339 |  |  | 0.1464022 |  |  | 0 | 0.05258485 | 100 | 6.6271
JS-22 | an 2 | 77.31427 | 0.05176104 | 12.7203 | 0.9085174 | 0.09145509 | 0.06435728 | 0.8205554 | 2.868133 | 5.036381 |  |  | 0.1534837 |  |  | 0.005398391 | 0 | 100 | 5.5274
JS-22 | an 3 | 77.02262 | 0.06007393 | 12.83537 | 0.967328 | 0.09397809 | 0.06727857 | 0.8343602 | 3.054659 | 4.91356 |  |  | 0.1756659 |  |  | 0.01483307 | 0 | 100 | 5.6163
JS-22 | an 4 | 78.58061 | 0.05549288 | 12.95521 | 0.8591679 | 0.05419732 | 0.03875864 | 0.7842418 | 0.8272109 | 5.674309 |  |  | 0.1808377 |  |  | 0 | 0.0307694 | 100 | 7.3755
JS-22 | an 8 | 78.6361 | 0.04107949 | 12.67324 | 0.76778 | 0.01144663 | 0 | 0.7663893 | 1.485601 | 5.489889 |  |  | 0.1658157 |  |  | 0 | 0 | 100 | 6.5227
JS-22 | an 11 | 78.7506 | 0.03586078 | 12.91968 | 0.7991678 | 0.07839835 | 0.01679965 | 0.7861373 | 1.118253 | 5.34918 |  |  | 0.1801654 |  |  | 0 | 0.006461402 | 100 | 7.1409
JS-22 | an 12 | 78.28984 | 0.0403043 | 12.60265 | 0.8867995 | 0.09698222 | 0.05195476 | 0.7765924 | 1.839828 | 5.275979 |  |  | 0.1725528 |  |  | 0.005352915 | 0 | 100 | 4.7248
JS-22 | an 15 | 78.62785 | 0.05248785 | 12.60847 | 0.8443377 | 0.06418695 | 0.0271925 | 0.8252608 | 1.613633 | 5.20378 |  |  | 0.1595715 |  |  | 0.009380359 | 0 | 100 | 5.1209
JS-22 | an 17 | 78.79155 | 0.07096073 | 12.89608 | 0.7146986 | 0.06586937 | 0.04836785 | 0.8203442 | 1.169314 | 5.308584 |  |  | 0.1331177 |  |  | 0 | 0.01113733 | 100 | 5.7225
JS-22 | an 19 | 78.7139 | 0.05781469 | 12.89257 | 0.7685641 | 0.04657 | 0.007107494 | 0.8276518 | 1.287835 | 5.281717 |  |  | 0.1499999 |  |  | 0 | 0 | 100 | 5.7333
JS-22 | an 21 | 78.84569 | 0.04546937 | 12.58004 | 0.9766353 | 0.09508198 | 0.03973258 | 0.7776537 | 1.106988 | 5.380153 |  |  | 0.1970694 |  |  | 0 | 0 | 100 | 5.8707
JS-22 | an 23 | 78.86532 | 0.03778562 | 12.61934 | 0.9847416 | 0.08820152 | 0.03462804 | 0.7735 | 1.617624 | 4.856557 |  |  | 0.1579839 |  |  | 0 | 0 | 100 | 4.9903
JS-22 | an 24 | 78.46413 | 0.05499903 | 11.99385 | 0.9399834 | 0.07614448 | 0.02145795 | 0.7048834 | 2.497768 | 5.053348 |  |  | 0.2101004 |  |  | 0.03072862 | 0 | 100 | 3.9983
JS-22 | an 25 | 77.9083 | 0.03294756 | 12.51779 | 0.8808535 | 0.04105453 | 0.01049749 | 0.788143 | 2.478446 | 5.224527 |  |  | 0.143431 |  |  | 0 | 0.006236131 | 100 | 3.7865
JS-22 | an 26 | 77.74154 | 0.05069978 | 12.47955 | 0.9051893 | 0.03588627 | 0.02952271 | 0.8121354 | 2.76366 | 5.043376 |  |  | 0.1788054 |  |  | 0 | 0 | 100 | 4.1416
JS-22 | an 28 | 77.90225 | 0.04145146 | 12.3746 | 0.920903 | 0.09259555 | 0.04072967 | 0.7727295 | 2.811275 | 4.885911 |  |  | 0.1763234 |  |  | 0 | 0.02093196 | 100 | 3.0191
JS-22 | an 30 | 78.31681 | 0.04103036 | 12.63494 | 0.704843 | 0.07619925 | 0.02763269 | 0.7482808 | 2.023886 | 5.284125 |  |  | 0.1559573 |  |  | 0.02145721 | 0 | 100 | 4.461
JS-22c | an1 | 78.35866 | 0.04077276 | 12.18217 | 0.8922961 | 0.09126825 | 0.005122731 | 0.7854506 | 2.129802 | 5.387127 |  |  | 0.1438547 |  |  | 0 | 0.01599547 | 100 | 4.3479
JS-22c | an2 | 78.03255 | 0.0325678 | 12.30497 | 0.8977612 | 0.0373849 | 0.05099845 | 0.8220489 | 2.620085 | 5.047695 |  |  | 0.1761384 |  |  | 0.009215326 | 0.008377569 | 100 | 4.5069
JS-25 | an 3 | 78.06317 | 0.05177745 | 12.16968 | 0.9755247 | 0.05156867 | 0.03225652 | 0.8287524 | 2.925739 | 4.753399 |  |  | 0.1671284 |  |  | 0.006576571 | 0.01210924 | 100 | 4.2054
JS-25 | an 4 | 78.18965 | 0.04826063 | 12.24019 | 0.9670969 | 0.04512002 | 0.0318248 | 0.8118464 | 2.786868 | 4.756341 |  |  | 0.1583912 |  |  | 0 | 0 | 100 | 4.477
JS-25 | an 8 | 78.45798 | 0.03620807 | 12.08355 | 0.931887 | 0.09229919 | 0.04123116 | 0.797938 | 2.674898 | 4.756025 |  |  | 0.1456695 |  |  | 0.01192983 | 0.003034781 | 100 | 4.4412
JS-26 | an3 | 78.18845 | 0.04541647 | 12.22711 | 0.9137336 | 0.05362677 | 0.00966529 | 0.7262478 | 2.897716 | 4.792009 |  |  | 0.15267 |  |  | 0.02099343 | 0.00675531 | 100 | 3.7794
JS-26 | an5 | 78.22605 | 0.05273311 | 12.20703 | 0.9050594 | 0.05514436 | 0.06007171 | 0.757239 | 2.76571 | 4.814019 |  |  | 0.1818925 |  |  | 0 | 0.01604009 | 100 | 4.614
JS-26 | an7 | 78.27636 | 0.03588125 | 12.21458 | 0.7590506 | 0.04289012 | 0.01286704 | 0.7477527 | 2.793402 | 4.990841 |  |  | 0.1533583 |  |  | 0.005335113 | 0.002301421 | 100 | 4.4069
Statistical parameters for pale porous to pumiceous perlite fragments at the Jastrabá deposit
Number |  | 78 | 78 | 78 | 78 | 78 | 78 | 78 | 78 | 78 | 12 |  | 78 |  |  | 78 | 78 |  | 78
Minimum |  | 76.39331 | 0.003398229 | 11.83547 | 0.2263941 | 0 | 0 | 0.198028 | 0.7651657 | 4.634378 | 0 |  | 0.03919243 |  |  | 0 | 0 |  | 2.76
Maximum |  | 79.53775 | 0.1397794 | 12.95521 | 1.177476 | 0.1537023 | 0.1681459 | 1.079356 | 3.70817 | 6.48593 | 0.06476037 |  | 0.2121381 |  |  | 0.05228255 | 0.05258485 |  | 7.3755
Median |  | 78.06316 | 0.04544292 | 12.42201 | 0.9325628 | 0.06847153 | 0.03183141 | 0.7873068 | 2.548263 | 5.050521 | 0.01901622 |  | 0.1652983 |  |  | 0 | 0 |  | 4.73165
Average |  | 78.06959 | 0.05138831 | 12.42386 | 0.902876 | 0.06787629 | 0.03594977 | 0.7678887 | 2.375893 | 5.157143 | 0.02409028 |  | 0.1612792 |  |  | 0.009038273 | 0.008475528 |  | 4.868124
Standard deviation |  | 0.7343454 | 0.02613658 | 0.2352557 | 0.150531 | 0.02992198 | 0.03515733 | 0.1530524 | 0.6547729 | 0.385743 | 0.01989697 |  | 0.03242109 |  |  | 0.01309007 | 0.01283025 |  | 1.02208
* water content is estimated as difference 100 % - Total %
Electron-microprobe analyses were carried out at the Dionýz Štúr State Geological Institute, Bratislava on the CAMECA SX100 probe. For analyses was used an acceleration voltage of 15 kV, a sample current of 20 nA with beam diameter between 3 to 10 µm. To minimize losses of Na and other elements due to volatilization during analysis glass was measured at two steps, Na being measured first at a sample current 3 nA and the rest of elements at the current 10 nA. Measurements were carried out with followig standards: Si Ka - orthoclase, wollastonite; Ti Ka - TiO2; Al Ka - Al2O3, orthoclase; Cr Ka - Cr; Fe Ka - fayalite; Mn Ka - rhodonite; Mg Ka - forsterite; Ca Ka - apatite, wollastonite; Ni Ka - Ni; Zn Ka - willemite; NaKa - plagioclase; K Ka orthoclase; PKa - apatite; S Ka; Ba La - barite; Sr La - SrTiO3; F Ka - CaF2; Cl Ka - NaCl. Assistance of the microprobe staff – RNDr. Patrik Konečný, PhD., RNDr. Viera Kollárová, PhD. and Igor Holický is appreciated.