## S4 xenotime-EMP
Table S4. Electron microprobe analyses of xenotime from the localities studied.
The values given as reported by the instrument, without rounding and accounting for below-detection-limit values.
Comment | MgO | F | As2O5 | Al2O3 | Na2O | SiO2 | Y2O3 | ThO2 | PbO | Cl | Nb2O5 | Dy2O3 | Ho2O3 | Tb2O3 | Er2O3 | Yb2O3 | Lu2O3 | MnO | CaO | P2O5 | UO2 | SO3 | Ta2O5 | BaO | SrO | La2O3 | Ce2O3 | Nd2O3 | Sm2O3 | Pr2O3 | Eu2O3 | Tm2O3 | FeO | Gd2O3 | Total
C7-01 | 0 | 0 | 0 | 0 | 0 | 0 | 39.55 | 0 | 0.215 | 0 | 0 | 6.58 | 2.99 | 1.7 | 1.22 | 2.43 | 0.918 | 0 | 0.0322 | 33.9 | 0 | 0.0029 | 0 | 0 | 0 | 0.0089 | 0.0683 | 0.3285 | 3.21 | 0.0694 | 1.68 | 0 | 0.156 | 5.83 | 100.8892
C7-02 | 0 | 0 | 0 | 0 | 0.0099 | 0.0118 | 39.28 | 0 | 0.1537 | 0.0033 | 0 | 6.62 | 2.94 | 1.74 | 1.6 | 2.1 | 0.5738 | 0.0232 | 0.0268 | 33.96 | 0.0097 | 0.0189 | 0 | 0 | 0 | 0 | 0.0708 | 0.2332 | 2.98 | 0.03 | 1.58 | 0.0006 | 0.2395 | 5.51 | 99.7152
C7-03 | 0 | 0 | 0.0095 | 0 | 0 | 0.0329 | 39.65 | 0.0709 | 0.3858 | 0.0225 | 0 | 5.99 | 3.2 | 1.49 | 1.16 | 2.06 | 0.9028 | 0.051 | 0.0677 | 33.77 | 0.0609 | 0.0016 | 0 | 0 | 0 | 0 | 0.0215 | 0.2543 | 2.92 | 0 | 1.79 | 0.0039 | 0.8121 | 5.29 | 100.0174
C7-04 | 0 | 0 | 0 | 0 | 0 | 0.1041 | 37.3 | 0.0157 | 0.358 | 0.0287 | 0 | 6.02 | 3.51 | 1.68 | 1.0389 | 2.71 | 0.7231 | 0.0146 | 0.0929 | 33.64 | 0.0072 | 0.0404 | 0 | 0.0262 | 0 | 0 | 0.1479 | 0.7136 | 4.59 | 0 | 2.3 | 0.1092 | 0.5159 | 5.87 | 101.5564
C7-05 | 0 | 0 | 0.1321 | 0 | 0 | 0.014 | 39.64 | 0.1567 | 0.2765 | 0.0941 | 0.03 | 5.93 | 3.25 | 1.24 | 0.8691 | 2.42 | 0.6981 | 0 | 0.0401 | 33.77 | 0.0327 | 0.0462 | 0 | 0 | 0.0456 | 0.0765 | 0.0509 | 0.4055 | 2.88 | 0 | 1.52 | 0 | 0.4996 | 5 | 99.1177
C7-06 | 0 | 0 | 0.0619 | 0 | 0 | 0 | 40.16 | 0.1262 | 0.3086 | 0 | 0.163 | 6.11 | 2.97 | 1.68 | 1.4 | 2.19 | 0.8302 | 0.0165 | 0.0325 | 34.03 | 0.0458 | 0 | 0 | 0 | 0 | 0 | 0 | 0.2506 | 2.85 | 0 | 1.25 | 0 | 0.7901 | 5.23 | 100.4954
C7-07 | 0 | 0 | 0.0374 | 0 | 0 | 0.007 | 39.73 | 0.1473 | 0.3937 | 0.0357 | 0.1884 | 5.71 | 3.2 | 1.78 | 1.28 | 2.33 | 0.8214 | 0.0459 | 0.0249 | 34.24 | 0.0519 | 0 | 0 | 0.0144 | 0 | 0 | 0.0921 | 0.2725 | 3.16 | 0 | 1.62 | 0 | 1.0456 | 5.17 | 101.3982
C7-08 | 0 | 0 | 0.1201 | 0 | 0 | 0.0094 | 39.36 | 0.0066 | 0.043 | 0.0101 | 0 | 5.91 | 2.73 | 1.57 | 1.65 | 2.76 | 0.7951 | 0.1103 | 0.1612 | 34.14 | 0.0328 | 0 | 0 | 0 | 0.0336 | 0.0082 | 0.0054 | 0.3919 | 2.78 | 0 | 1.72 | 0.0626 | 1.36 | 4.81 | 100.5803
C7-09 | 0 | 0 | 0 | 0 | 0.018 | 0.1186 | 37.46 | 0.1281 | 0.444 | 0.0668 | 0.1295 | 5.55 | 3.16 | 1.59 | 1.15 | 2.62 | 0.5872 | 0.0832 | 0.1008 | 33.2 | 0 | 0.0332 | 0 | 0.007 | 0 | 0 | 0.1293 | 0.7888 | 5.14 | 0.0217 | 2.46 | 0 | 0.8176 | 6.12 | 101.9238
C7-10 | 0 | 0 | 0.0994 | 0 | 0 | 0.0215 | 38.12 | 0 | 0.2248 | 0 | 0 | 6.08 | 3.46 | 1.66 | 1.0268 | 1.96 | 0.5206 | 0.1099 | 0.0377 | 34.08 | 0 | 0.0216 | 0 | 0 | 0 | 0.0204 | 0.0255 | 0.4011 | 3.86 | 0 | 2.3 | 0.0951 | 1.45 | 5.78 | 101.3544
C7-11 | 0 | 0 | 0.0194 | 0 | 0 | 0.0235 | 39.15 | 0.2044 | 0.4228 | 0 | 0 | 5.97 | 3.09 | 1.31 | 1.17 | 2.51 | 0.8484 | 0.0591 | 0.0303 | 34.01 | 0.0775 | 0 | 0 | 0 | 0 | 0.0148 | 0 | 0.253 | 3.29 | 0 | 1.44 | 0.099 | 1.0197 | 5.34 | 100.3519
C7-12 | 0 | 0 | 0.0194 | 0 | 0.0078 | 0.0024 | 38.84 | 0 | 0.2005 | 0.0293 | 0.0238 | 6.18 | 3.29 | 1.68 | 1.18 | 2.51 | 0.598 | 0.0659 | 0.0278 | 34.32 | 0 | 0.035 | 0 | 0 | 0 | 0 | 0.0609 | 0.3553 | 3.29 | 0 | 1.52 | 0 | 0.8382 | 5.48 | 100.5543
C7-13 | 0 | 0 | 0 | 0 | 0 | 0.2972 | 40.94 | 0 | 0.4931 | 0.0387 | 0.0022 | 5.4 | 2.44 | 1.16 | 2.5 | 4.07 | 0.9531 | 0 | 0.0708 | 34.22 | 0.0268 | 0.025 | 0 | 0 | 0 | 0.0175 | 0.0232 | 0.4868 | 2.17 | 0.1072 | 0.894 | 0.338 | 0.4725 | 3.11 | 100.2561
C7-14 | 0.1396 | 0 | 0 | 0.1431 | 0.0808 | 1.0767 | 37.9 | 0 | 0.3541 | 0.0269 | 0 | 5.38 | 2.66 | 1.58 | 2.12 | 2.82 | 0.7272 | 0.0114 | 0.1735 | 32.83 | 0 | 0.101 | 0 | 0 | 0 | 0 | 0.091 | 0.4177 | 2.69 | 0 | 1.44 | 0.0998 | 0.3964 | 4.56 | 97.8192
C7-15 | 0 | 0 | 0 | 0 | 0 | 0.71 | 37.58 | 0.0818 | 0.0778 | 0.0502 | 0 | 5.47 | 2.2 | 1.015 | 4.52 | 7.11 | 1.77 | 0.0536 | 0.0802 | 32.3 | 0 | 0.0443 | 0 | 0.0082 | 0.0306 | 0.0357 | 0.1041 | 0.1226 | 0.7262 | 0.0291 | 0.4193 | 0.761 | 0.769 | 1.69 | 97.7587
C7-16 | 0 | 0 | 0.1108 | 0 | 0 | 0.045 | 38.37 | 0 | 0 | 0.0257 | 0 | 5.62 | 3 | 1.54 | 1.31 | 2.37 | 0.6448 | 0.117 | 0.1503 | 33.39 | 0.1139 | 0.021 | 0 | 0.0111 | 0.0274 | 0.0655 | 0.0481 | 0.4918 | 3.2 | 0 | 1.68 | 0 | 1.32 | 5.43 | 99.1024
C7-17 | 0 | 0 | 0.079 | 0 | 0 | 0.1268 | 39.2 | 0 | 0.1929 | 0.0443 | 0.0062 | 5.75 | 2.65 | 1.44 | 1.62 | 3.05 | 0.6721 | 0 | 0.0782 | 34.6 | 0.0375 | 0 | 0 | 0 | 0.0079 | 0.029 | 0.0659 | 0.4072 | 3.21 | 0 | 1.46 | 0 | 0.4041 | 4.58 | 99.7111
C7-18 | 0 | 0 | 0 | 0 | 0 | 0.0119 | 39.41 | 0.0725 | 0.2238 | 0.0095 | 0 | 5.99 | 3.55 | 1.76 | 1.34 | 2.57 | 0.7016 | 0.0013 | 0.0154 | 33.96 | 0.0299 | 0 | 0 | 0 | 0 | 0.0103 | 0.0657 | 0.2656 | 3.39 | 0.0875 | 1.62 | 0.0086 | 0.4921 | 5.43 | 101.0157
C7-19 | 0 | 0 | 0.1415 | 0 | 0.0242 | 0 | 39.6 | 0.0446 | 0.1664 | 0.0163 | 0 | 6.38 | 3.26 | 1.63 | 0.9294 | 2.52 | 0.6384 | 0.0459 | 0.0148 | 33.79 | 0.022 | 0.0059 | 0 | 0.0444 | 0 | 0.0439 | 0.0237 | 0.3046 | 3.58 | 0 | 1.71 | 0 | 0.6394 | 5.73 | 101.3054
C7-20 | 0 | 0 | 0.0835 | 0 | 0 | 0 | 39.29 | 0.1265 | 0.4336 | 0.0089 | 0 | 6.07 | 3.16 | 1.72 | 1.4 | 2.63 | 0.7027 | 0 | 0.0273 | 34.45 | 0.0157 | 0 | 0 | 0 | 0.0316 | 0 | 0.0327 | 0.3079 | 2.95 | 0.0366 | 1.44 | 0 | 0.4598 | 5.28 | 100.6568
C7-21 | 0 | 0 | 0.1054 | 0 | 0 | 0 | 38.42 | 0.1123 | 0.2308 | 0 | 0 | 6.14 | 3 | 1.74 | 1.29 | 2.19 | 0.8212 | 0.0707 | 0.0158 | 32.93 | 0.0268 | 0.0005 | 0 | 0.0068 | 0.0096 | 0.0358 | 0.1023 | 0.3123 | 3.24 | 0 | 1.37 | 0 | 1.0396 | 5.43 | 98.6399
C7-22 | 0 | 0 | 0.039 | 0 | 0 | 0.0309 | 38.93 | 0 | 0.3019 | 0.001 | 0 | 6.22 | 3.16 | 1.66 | 0.8952 | 2.16 | 0.9642 | 0.0278 | 0.0094 | 34.28 | 0 | 0.005 | 0 | 0 | 0.004 | 0 | 0 | 0.3325 | 3.51 | 0 | 1.62 | 0 | 0.6961 | 5.72 | 100.567
C4-01 | 0 | 0 | 0.2102 | 0 | 0 | 0 | 40.31 | 0 | 0.1184 | 0.0115 | 0.099 | 5.9 | 3.15 | 1.8 | 1.1326 | 2.72 | 0.7902 | 0 | 0.0066 | 34.32 | 0.0129 | 0.0091 | 0 | 0.0239 | 0.0207 | 0.0772 | 0.0617 | 0.1808 | 2.52 | 0.0204 | 1.34 | 0 | 0.3239 | 5.09 | 100.2491
C4-02 | 0 | 0 | 0.0569 | 0 | 0 | 0.021 | 40.05 | 0 | 0.4889 | 0 | 0 | 5.82 | 3.08 | 1.8 | 1.3 | 2.23 | 0.704 | 0.0197 | 0.0204 | 34.34 | 0.0102 | 0 | 0 | 0 | 0.0227 | 0 | 0.0137 | 0.2383 | 2.57 | 0.0228 | 1.42 | 0.0679 | 0.4164 | 5.09 | 99.8029
C4-03 | 0 | 0 | 0 | 0 | 0 | 0.0662 | 39.23 | 0 | 0.2199 | 0.0761 | 0 | 6.04 | 3.14 | 1.61 | 1.0975 | 2.22 | 0.6637 | 0.066 | 0.0787 | 34.38 | 0.0293 | 0.0083 | 0 | 0 | 0.0201 | 0 | 0.0708 | 0.3873 | 3.51 | 0.0642 | 1.54 | 0 | 1.097 | 5.45 | 101.0651
C4-04 | 0 | 0 | 0.0233 | 0 | 0 | 0.0211 | 40.34 | 0.0455 | 0.2139 | 0 | 0 | 5.71 | 2.83 | 1.36 | 1.2 | 1.92 | 0.9341 | 0.0775 | 0.0225 | 34.35 | 0 | 0 | 0 | 0 | 0.0417 | 0.0561 | 0.077 | 0.2916 | 3.23 | 0 | 1.62 | 0.0708 | 1.0275 | 5.31 | 100.7726
C4-05 | 0 | 0 | 0.0323 | 0 | 0 | 0.0234 | 39.77 | 0.1243 | 0.4981 | 0.0182 | 0 | 6.11 | 3.11 | 1.71 | 1.35 | 2.47 | 0.512 | 0.005 | 0.018 | 34.39 | 0.0361 | 0.0036 | 0 | 0 | 0.0078 | 0.0896 | 0 | 0.2772 | 2.38 | 0.0142 | 1.34 | 0.0024 | 0.8973 | 5.07 | 100.2595
C4-06 | 0 | 0 | 0.0728 | 0 | 0 | 0.0117 | 39.49 | 0.0911 | 0 | 0.0038 | 0.102 | 6.35 | 3 | 1.45 | 1.0676 | 2.33 | 0.8793 | 0.0512 | 0.0192 | 34.62 | 0 | 0 | 0 | 0 | 0.0072 | 0 | 0.0396 | 0.2109 | 2.58 | 0 | 1.61 | 0 | 0.9701 | 5.13 | 100.0865
C4-07 | 0 | 0 | 0.0752 | 0 | 0 | 0 | 39.85 | 0 | 0.1862 | 0 | 0 | 6.34 | 3.01 | 1.84 | 1.0418 | 2.12 | 0.7279 | 0.0391 | 0.006 | 34.59 | 0.0795 | 0 | 0 | 0 | 0.0029 | 0 | 0 | 0.2591 | 2.53 | 0.0153 | 1.38 | 0.0759 | 0.7242 | 4.92 | 99.8131
C4-08 | 0 | 0 | 0.0469 | 0 | 0 | 0.0165 | 39.93 | 0 | 0.1144 | 0.0057 | 0 | 6.05 | 3.06 | 1.6 | 1.68 | 2.68 | 0.7966 | 0.084 | 0.0101 | 34.73 | 0 | 0.0147 | 0 | 0 | 0 | 0 | 0.0018 | 0.1782 | 2.42 | 0.0942 | 1.21 | 0.1767 | 1.2812 | 4.81 | 100.991
C4-09 | 0 | 0 | 0.0659 | 0 | 0 | 0.0142 | 38.52 | 0.094 | 0.3412 | 0.0092 | 0 | 6.08 | 2.96 | 1.75 | 0.9897 | 2.42 | 0.9058 | 0.0016 | 0 | 34.53 | 0.0061 | 0.012 | 0 | 0.01 | 0 | 0 | 0.038 | 0.2709 | 2.87 | 0 | 1.31 | 0.0096 | 0.2522 | 5.57 | 99.0304
C4-10 | 0 | 0 | 0.0505 | 0 | 0 | 0 | 40.36 | 0 | 0.5166 | 0.0212 | 0.022 | 6.26 | 2.87 | 1.64 | 1.66 | 2.36 | 0.6852 | 0.0149 | 0.0371 | 34.53 | 0 | 0.0279 | 0 | 0 | 0 | 0.0218 | 0.0165 | 0.2344 | 2.46 | 0 | 1.46 | 0 | 0.1535 | 5.3 | 100.7016
C4-11 | 0 | 0 | 0.0458 | 0 | 0.0214 | 0.0047 | 39.69 | 0.058 | 0.5665 | 0.0027 | 0.136 | 6.14 | 2.5 | 1.75 | 1.35 | 2.34 | 0.5079 | 0.0543 | 0.0221 | 34.35 | 0.0441 | 0 | 0 | 0 | 0 | 0 | 0.084 | 0.1916 | 2.61 | 0.0953 | 1.4 | 0 | 0.4996 | 5.24 | 99.704
C4-12 | 0 | 0 | 0.0459 | 0 | 0 | 0 | 40.18 | 0.0844 | 0.2688 | 0.0251 | 0 | 6.36 | 3.14 | 1.65 | 1.78 | 2.46 | 0.799 | 0.0623 | 0.0188 | 34.71 | 0 | 0.0002 | 0 | 0.0013 | 0 | 0 | 0.1019 | 0.2184 | 2.84 | 0 | 1.34 | 0 | 0.2543 | 5.26 | 101.6004
C4-13 | 0 | 0 | 0.048 | 0 | 0 | 0.0071 | 38.67 | 0 | 0.1258 | 0.0351 | 0 | 5.87 | 3.11 | 1.5 | 1.33 | 2.07 | 0.6414 | 0.0495 | 0.019 | 34.28 | 0.0408 | 0.0069 | 0 | 0 | 0.0161 | 0.0345 | 0.0314 | 0.3059 | 3.1 | 0.0805 | 1.58 | 0 | 0.8058 | 5.4 | 99.1578
C4-14 | 0 | 0 | 0.0431 | 0 | 0.0151 | 0.1845 | 40.24 | 0 | 0.5387 | 0.0448 | 0 | 6.25 | 3.21 | 1.67 | 1.28 | 2.37 | 0.7916 | 0.0808 | 0.0258 | 34.28 | 0 | 0.0097 | 0 | 0 | 0.0229 | 0.0026 | 0.1692 | 0.2408 | 2.38 | 0.0328 | 1.0405 | 0.1102 | 1.2089 | 4.52 | 100.762
C4-15 | 0.0087 | 0 | 0.0685 | 0 | 0 | 0.0047 | 40.16 | 0.0058 | 0.5941 | 0.0094 | 0.0706 | 5.72 | 3.21 | 1.35 | 1.57 | 2.25 | 0.6413 | 0.1205 | 0.0238 | 34.52 | 0 | 0.014 | 0 | 0 | 0.0123 | 0 | 0.0252 | 0.1667 | 2.83 | 0 | 1.29 | 0 | 1.72 | 4.95 | 101.3356
C4-16 | 0 | 0 | 0.0992 | 0 | 0.0231 | 0.0117 | 40.12 | 0.0248 | 0.3584 | 0 | 0 | 5.75 | 2.79 | 1.71 | 1.65 | 3.14 | 0.6825 | 0.0709 | 0.0106 | 35.06 | 0.0675 | 0.0405 | 0 | 0 | 0 | 0 | 0.0111 | 0.2853 | 2.31 | 0 | 1.24 | 0 | 1.2028 | 4.66 | 101.3184
C4-17 | 0 | 0 | 0.0567 | 0 | 0.0188 | 1.9102 | 43.74 | 0.0562 | 0.4638 | 0.0042 | 0 | 5.89 | 2.55 | 0.8631 | 2.63 | 3.04 | 0.8335 | 0.0799 | 0.0994 | 32.2 | 0.0841 | 0.0609 | 0 | 0 | 0.005 | 0.0235 | 0 | 0.1585 | 0.6773 | 0 | 0.2948 | 0.3283 | 1.0381 | 1.74 | 98.8463
C4-18 | 0 | 0 | 0.0766 | 0 | 0 | 0.419 | 42.22 | 0.0189 | 0.2258 | 0.0601 | 0 | 5.44 | 2.02 | 1.1279 | 3.14 | 3.03 | 0.9176 | 0.0414 | 0.1088 | 34.46 | 0 | 0.0225 | 0 | 0 | 0.0974 | 0 | 0.0426 | 0.1271 | 1.18 | 0 | 0.5069 | 0.1942 | 0.8323 | 2.35 | 98.6591
C4-19 | 0 | 0 | 0.1253 | 0 | 0 | 0.0093 | 40.19 | 0 | 0.4313 | 0.009 | 0.1562 | 5.96 | 3.18 | 1.69 | 1.46 | 2.57 | 0.4444 | 0.0528 | 0.0074 | 34.58 | 0 | 0.0049 | 0 | 0 | 0.0139 | 0 | 0.0602 | 0.172 | 2.18 | 0 | 1.35 | 0.0428 | 1.2176 | 4.79 | 100.6971
C4-20 | 0 | 0 | 0.0151 | 0 | 0 | 0.0356 | 39.08 | 0.1399 | 0.3403 | 0 | 0 | 6.09 | 3.39 | 1.58 | 1.69 | 2.32 | 0.8322 | 0.0113 | 0.0337 | 34.36 | 0 | 0.0019 | 0 | 0 | 0 | 0 | 0.0287 | 0.252 | 3.36 | 0.0489 | 1.27 | 0.0482 | 1.1999 | 5.13 | 101.2577
C4-21 | 0 | 0 | 0.143 | 0 | 0 | 0.0689 | 38.64 | 0.1107 | 0.184 | 0 | 0 | 5.72 | 3.21 | 1.65 | 1.62 | 2.51 | 0.7774 | 0 | 0.1596 | 34.38 | 0.0835 | 0.0233 | 0 | 0 | 0.0154 | 0.0468 | 0.1276 | 0.6636 | 3.34 | 0 | 1.57 | 0 | 0.1613 | 5.11 | 100.3151
C4-22 | 0 | 0 | 0.1062 | 0 | 0 | 0 | 40.26 | 0 | 0.056 | 0.0091 | 0 | 6.22 | 3.03 | 1.75 | 1.49 | 2.38 | 0.522 | 0.0212 | 0.022 | 34.75 | 0.0367 | 0.0154 | 0 | 0 | 0 | 0.0205 | 0.0869 | 0.2528 | 2.58 | 0 | 1.19 | 0.1174 | 0.4667 | 5.17 | 100.5529
JJD-01 | 0.6257 | 0 | 0.0922 | 0 | 0 | 0.0789 | 30.02 | 0 | 0.1192 | 0 | 0 | 5.95 | 2.94 | 1.78 | 0.9269 | 1.85 | 0.6356 | 1.1247 | 0.182 | 27.7 | 0.0892 | 0 | 0 | 0.0149 | 0 | 0 | 0.0058 | 0.1422 | 1.86 | 0.0678 | 2.25 | 0 | 12.34 | 5.24 | 96.0351
JJD-02 | 0 | 0 | 0.2924 | 0 | 0 | 0.0612 | 39.56 | 0.2041 | 0.2293 | 0 | 0 | 7 | 3.18 | 2.15 | 1.4 | 2 | 0.5996 | 0.2424 | 0.0176 | 32.94 | 0.2909 | 0 | 0 | 0 | 0.0324 | 0.0465 | 0 | 0.2037 | 1.46 | 0 | 2.51 | 0 | 2.02 | 4.64 | 101.0801
JJD-03 | 0 | 0 | 0.1569 | 0 | 0.0329 | 0.1792 | 36.3 | 0.0582 | 0.5506 | 0.0349 | 0.0032 | 7.01 | 3.58 | 1.78 | 0.8331 | 1.52 | 0.5512 | 0.2961 | 0.0301 | 32.95 | 0.399 | 0.007 | 0 | 0.0162 | 0.0103 | 0 | 0 | 0.143 | 1.84 | 0.1397 | 3.57 | 0 | 2.84 | 5.14 | 99.9716
JJD-04 | 0 | 0 | 0.1541 | 0 | 0 | 0.199 | 37.35 | 0.2092 | 0.134 | 0 | 0.1466 | 6.69 | 3.52 | 1.84 | 0.8631 | 1.71 | 0.41 | 0.1567 | 0.0271 | 33.07 | 0.3248 | 0 | 0 | 0 | 0 | 0.0213 | 0.0309 | 0.1327 | 2.23 | 0 | 4.36 | 0 | 2.46 | 5.49 | 101.5295
JJD-05 | 0 | 0 | 0.2231 | 0 | 0 | 0.1911 | 36.38 | 0.1765 | 0.3922 | 0.0162 | 0 | 6.56 | 3.25 | 1.75 | 0.7062 | 1.49 | 0.3105 | 0.1751 | 0.0207 | 33.08 | 0.2752 | 0 | 0 | 0 | 0.0278 | 0.0282 | 0.0206 | 0.1756 | 2.11 | 0 | 4.32 | 0 | 2.5 | 5.41 | 99.589
JJD-06 | 0 | 0 | 0.162 | 0 | 0 | 0.1967 | 36.79 | 0.2793 | 0.1306 | 0 | 0 | 6.69 | 3.66 | 1.71 | 0.8495 | 1.52 | 0.5007 | 0.2472 | 0.0189 | 32.08 | 0.403 | 0 | 0 | 0.0011 | 0.0433 | 0 | 0 | 0.1568 | 1.91 | 0.0234 | 3.86 | 0 | 3.18 | 5.22 | 99.6325
JJD-07 | 0 | 0 | 0.134 | 0 | 0 | 0.1898 | 36.06 | 0.3543 | 0.1655 | 0.0134 | 0 | 6.49 | 3.12 | 1.91 | 1.19 | 1.28 | 0.3976 | 0.1943 | 0.0315 | 32.63 | 0.309 | 0.0112 | 0 | 0 | 0 | 0.0264 | 0.0148 | 0.1763 | 2.16 | 0.0342 | 4.03 | 0 | 2.46 | 5.5 | 98.8823
JJD-08 | 0 | 0 | 0.2698 | 0 | 0 | 0.1446 | 37.46 | 0 | 0.1813 | 0.016 | 0 | 6.85 | 3.75 | 1.82 | 0.8665 | 1.26 | 0.5061 | 0.2287 | 0.0435 | 33.46 | 0.2123 | 0.0204 | 0 | 0 | 0.0186 | 0.0058 | 0.0067 | 0.1317 | 2.12 | 0 | 4.32 | 0 | 2.03 | 5.29 | 101.012
JJD-09 | 0 | 0 | 0.2284 | 0 | 0 | 0.0326 | 38.58 | 0 | 0.3258 | 0 | 0.0806 | 6.91 | 2.94 | 1.94 | 1.29 | 1.85 | 0.7116 | 0.1656 | 0.0321 | 33.06 | 0.2896 | 0 | 0 | 0 | 0 | 0.0965 | 0.0439 | 0.1649 | 1.55 | 0 | 2.34 | 0 | 2.01 | 4.57 | 99.2116
JJD-10 | 0 | 0 | 0.0881 | 0 | 0 | 0.0401 | 38.72 | 0.0952 | 0.0575 | 0 | 0.2075 | 7.27 | 3.18 | 2.05 | 0.8163 | 1.86 | 0.5531 | 0.1908 | 0.0425 | 33.67 | 0.181 | 0 | 0 | 0 | 0 | 0 | 0 | 0.1243 | 1.46 | 0.055 | 2.62 | 0 | 2.42 | 4.71 | 100.4114
JJD-11 | 0 | 0 | 0.1996 | 0 | 0 | 0.083 | 37.88 | 0.0573 | 0.0563 | 0 | 0.0784 | 7.21 | 3.05 | 1.9 | 1.43 | 1.97 | 0.6395 | 0.2247 | 0.1813 | 33.62 | 0.1862 | 0 | 0 | 0 | 0 | 0 | 0.0053 | 0.1346 | 1.47 | 0 | 2.56 | 0 | 2.19 | 4.89 | 100.0162
JJD-12 | 0 | 0 | 0.0898 | 0 | 0.0003 | 0.0239 | 36.89 | 0.1175 | 0.2486 | 0.008 | 0.0505 | 7.56 | 3.03 | 2.03 | 1.29 | 2.34 | 0.5472 | 0.1804 | 0.1668 | 33.55 | 0.2103 | 0.0034 | 0 | 0.0019 | 0 | 0.0594 | 0.0403 | 0.2183 | 1.52 | 0 | 2.49 | 0.0785 | 2.17 | 4.98 | 99.8951
JJD-13 | 0 | 0 | 0.123 | 0 | 0.0193 | 0.0726 | 39.4 | 0.0415 | 0.274 | 0.049 | 0.1769 | 7.4 | 3.15 | 2.13 | 1.0006 | 1.65 | 0.4971 | 0.0964 | 0.2763 | 33.1 | 0.2959 | 0 | 0 | 0 | 0.0324 | 0 | 0 | 0.2023 | 1.24 | 0 | 2.39 | 0 | 1.37 | 4.45 | 99.4373
JJD-14 | 0 | 0 | 0.0248 | 0 | 0.0088 | 0.1671 | 37.3 | 0.0504 | 0.24 | 0.0143 | 0.0329 | 7.68 | 3.53 | 2.06 | 1.52 | 1.69 | 0.4652 | 0.1542 | 0.3308 | 33.78 | 0.6012 | 0 | 0 | 0 | 0.0211 | 0 | 0.0318 | 0.172 | 1.76 | 0.0779 | 2.57 | 0.1345 | 1.96 | 4.73 | 101.107
JJD-15 | 0 | 0 | 0.1744 | 0 | 0 | 0.3885 | 35.7 | 0.3149 | 0.4289 | 0 | 0 | 6.75 | 3.52 | 1.99 | 1.54 | 2.17 | 0.7333 | 0.2123 | 0.1487 | 32.76 | 0.2101 | 0 | 0 | 0 | 0 | 0 | 0.011 | 0.1816 | 2.18 | 0 | 3.42 | 0 | 2.54 | 5.62 | 100.9937
Cuc-A-01 | 0 | 0 | 0.0521 | 0 | 0 | 0.1855 | 40.56 | 0 | 0.3341 | 0.0325 | 0 | 5.97 | 2.62 | 1.52 | 2.22 | 3.15 | 0.7965 | 0 | 0.0915 | 35.13 | 0.8258 | 0.017 | 0 | 0 | 0.0106 | 0.0879 | 0.0637 | 0.3537 | 2.39 | 0 | 0.5023 | 0.3714 | 0 | 3.93 | 101.2146
Cuc-A-02 | 0 | 0 | 0.0762 | 0 | 0 | 0.1706 | 40.2 | 0.0408 | 0.3779 | 0 | 0 | 5.9 | 2.78 | 1.39 | 1.89 | 2.85 | 0.6974 | 0 | 0.0832 | 34.84 | 0.6051 | 0.0026 | 0 | 0 | 0 | 0 | 0.1013 | 0.4155 | 2.25 | 0 | 0.5515 | 0.2092 | 0 | 3.85 | 99.2813
Cuc-A-03 | 0 | 0 | 0.0594 | 0 | 0.0254 | 0.1251 | 39.37 | 0 | 0.065 | 0.0241 | 0 | 6.62 | 2.69 | 1.54 | 2.63 | 3.36 | 1.0767 | 0.0296 | 0.0739 | 34.99 | 0.5805 | 0.0254 | 0 | 0.0201 | 0 | 0.0347 | 0.2087 | 0.5066 | 2.48 | 0 | 0.4886 | 0.338 | 0 | 4.13 | 101.4918
Cuc-A-04 | 0 | 0 | 0 | 0 | 0 | 0.0675 | 40.32 | 0.0269 | 0.2635 | 0.0193 | 0.1352 | 6.61 | 2.85 | 1.73 | 2.08 | 3.09 | 0.9508 | 0.0374 | 0.049 | 35.25 | 0.4605 | 0.0137 | 0 | 0 | 0.0509 | 0.0478 | 0.0643 | 0.2624 | 2.13 | 0 | 0.3766 | 0.2176 | 0 | 3.97 | 101.0734
Cuc-A-05 | 0 | 0 | 0 | 0 | 0 | 0.1409 | 39.18 | 0 | 0.3449 | 0.0161 | 0 | 6.33 | 2.77 | 0 | 2 | 3.26 | 0.8311 | 0 | 0.1274 | 34.53 | 0.7086 | 0.0127 | 0 | 0 | 0.0143 | 0.0185 | 0.018 | 0.2123 | 2.08 | 0 | 0.3827 | 0.1577 | 1.57 | 3.97 | 98.6752
Cuc-A-06 | 0 | 0 | 0 | 0 | 0.0078 | 0.0747 | 39.81 | 0.0574 | 0.3864 | 0.0259 | 0 | 6.68 | 2.98 | 1.43 | 2.6 | 3.14 | 0.8183 | 0.0032 | 0.0553 | 35.23 | 0.6596 | 0.0285 | 0 | 0.0303 | 0 | 0 | 0.0779 | 0.2286 | 1.96 | 0 | 0.4582 | 0.3977 | 0 | 3.74 | 100.8798
Cuc-A-07 | 0 | 0 | 0 | 0 | 0 | 0.2277 | 40.28 | 0 | 0.2703 | 0.017 | 0.0717 | 6.12 | 3.18 | 1.45 | 2.22 | 3.04 | 0.7418 | 0.0051 | 0.081 | 34.77 | 0.725 | 0 | 0 | 0 | 0 | 0.0312 | 0.1322 | 0.3367 | 2.34 | 0 | 0.4131 | 0.2278 | 0 | 3.88 | 100.5606
Cuc-A-08 | 0 | 0 | 0.0562 | 0 | 0 | 0.2525 | 40.41 | 0.0752 | 0.1377 | 0.0409 | 0.0343 | 6.35 | 2.37 | 1.49 | 1.91 | 2.97 | 0.597 | 0 | 0.0757 | 34.6 | 0.8098 | 0.0146 | 0 | 0 | 0 | 0.0273 | 0.1756 | 0.6599 | 2.45 | 0 | 0.5059 | 0.3277 | 0 | 3.82 | 100.1603
Cuc-A-09 | 0 | 0 | 0 | 0 | 0 | 0.1237 | 39.87 | 0 | 0.3547 | 0.0039 | 0.0134 | 6.33 | 2.89 | 1.9 | 2.16 | 3.3 | 0.8132 | 0 | 0.0821 | 34.49 | 1.0354 | 0 | 0 | 0.0156 | 0 | 0 | 0.0225 | 0.3246 | 2.2 | 0 | 0.3044 | 0.2183 | 0 | 3.94 | 100.3918
Cuc-A-10 | 0 | 0 | 0.0609 | 0 | 0 | 0.1197 | 40.2 | 0.016 | 0.3017 | 0.0287 | 0 | 6.6 | 2.48 | 1.57 | 1.99 | 3.11 | 1.0952 | 0 | 0.0914 | 34.58 | 0.9763 | 0.0183 | 0 | 0 | 0 | 0 | 0 | 0.2557 | 2 | 0 | 0.431 | 0.3072 | 0 | 3.78 | 100.0121
Cuc-A-11 | 0 | 0 | 0 | 0 | 0 | 0.0936 | 39.69 | 0 | 0.0194 | 0 | 0 | 6.53 | 2.41 | 1.59 | 1.99 | 3.33 | 1.0019 | 0 | 0.0643 | 34.92 | 0.5885 | 0.0016 | 0 | 0 | 0.0001 | 0 | 0.0063 | 0.2975 | 2.54 | 0.1665 | 0.4358 | 0.1645 | 0 | 4.22 | 100.06
Cuc-A-12 | 0 | 0 | 0.1641 | 0 | 0 | 0.2703 | 37.01 | 0 | 0.3364 | 0.0112 | 0 | 6.16 | 2.8 | 1.56 | 2.31 | 3.16 | 1.0097 | 0 | 0.1545 | 32.68 | 5.56 | 0 | 0 | 0.0331 | 0.059 | 0.0753 | 0.076 | 0.3622 | 2.23 | 0 | 0.3872 | 0.2086 | 0 | 3.69 | 100.3076
Cuc-A-13 | 0 | 0 | 0 | 0 | 0 | 0.1554 | 39.07 | 0 | 0.197 | 0.0217 | 0.0892 | 6.32 | 2.77 | 1.83 | 2.64 | 3.3 | 1.0633 | 0.0085 | 0.0826 | 34.93 | 0.9423 | 0 | 0 | 0 | 0.0416 | 0 | 0.0292 | 0.4021 | 2.37 | 0 | 0.5022 | 0.3914 | 0 | 3.91 | 101.0665
Cuc-A-14 | 0 | 0 | 0.0431 | 0 | 0.0668 | 0.1766 | 41.04 | 0.0966 | 0.276 | 0.0198 | 0 | 6.37 | 2.71 | 1.64 | 2.3 | 3.17 | 0.9871 | 0.0148 | 0.0692 | 35.11 | 0.72 | 0 | 0 | 0.009 | 0.0449 | 0.0501 | 0.1232 | 0.4029 | 2.2 | 0 | 0.4623 | 0.2373 | 0 | 3.69 | 102.0297
Cuc-A-15 | 0 | 0 | 0.0989 | 0 | 0 | 0.1328 | 39.72 | 0.061 | 0.4846 | 0.0204 | 0 | 6.17 | 3.17 | 1.32 | 1.8 | 3.19 | 0.955 | 0.0117 | 0.0813 | 34.8 | 0.7802 | 0.0057 | 0 | 0.0033 | 0 | 0.0212 | 0.0736 | 0.2964 | 2.47 | 0 | 0.4967 | 0.3803 | 0 | 3.82 | 100.3631
Cuc-A-16 | 0 | 0 | 0.0678 | 0 | 0 | 0.1618 | 38.29 | 0 | 0.3126 | 0.0247 | 0 | 6.51 | 2.96 | 1.57 | 2.44 | 2.87 | 0.6951 | 0.0311 | 0.101 | 33.39 | 0.6177 | 0 | 0 | 0.0321 | 0.0147 | 0 | 0.0016 | 0.3541 | 2.31 | 0 | 0.4796 | 0.3242 | 0 | 3.74 | 97.2981
Cuc-A-17 | 0 | 0 | 0.1241 | 0 | 0.0091 | 0.1691 | 38.76 | 0 | 0.002 | 0.0055 | 0.0516 | 6.55 | 2.86 | 1.46 | 1.95 | 3.38 | 0.8145 | 0.005 | 0.0669 | 34.84 | 1.28 | 0 | 0 | 0 | 0 | 0 | 0.0611 | 0.3911 | 2.58 | 0.0807 | 0.4817 | 0.162 | 0 | 4.05 | 100.1344
Cuc-A-18 | 0 | 0 | 0.0577 | 0 | 0 | 0.1705 | 40.44 | 0.1302 | 0.3458 | 0.0263 | 0.0228 | 6.03 | 2.93 | 1.29 | 2.06 | 2.9 | 0.8155 | 0.0117 | 0.0863 | 34.67 | 0.6122 | 0.0013 | 0 | 0.0068 | 0.0221 | 0.0276 | 0.01 | 0.2983 | 2.02 | 0 | 0.4453 | 0.287 | 0 | 3.62 | 99.3374
Cuc-A-19 | 0 | 0 | 0.0507 | 0 | 0 | 0.1384 | 39.26 | 0 | 0.3972 | 0.0236 | 0 | 6.46 | 3.07 | 1.48 | 2.77 | 3.36 | 0.8407 | 0 | 0.0659 | 35.04 | 0.6133 | 0.0172 | 0 | 0 | 0.0407 | 0 | 0.0078 | 0.2946 | 2.11 | 0 | 0.4607 | 0.2073 | 0 | 4.01 | 100.7181
Cuc-A-20 | 0 | 0 | 0 | 0 | 0 | 0.1005 | 40.14 | 0 | 0.4618 | 0.009 | 0.1036 | 6.55 | 3.06 | 1.4 | 2.28 | 3.57 | 1.0436 | 0 | 0.0727 | 34.84 | 1.0757 | 0.0211 | 0 | 0 | 0.0629 | 0 | 0.1065 | 0.2401 | 2.14 | 0 | 0.4397 | 0.2636 | 0 | 3.76 | 101.7408
Cuc-A-21 | 0 | 0 | 0.1197 | 0 | 0.0324 | 0.0587 | 38.9 | 0.1005 | 0.2814 | 0.0197 | 0 | 6.66 | 2.96 | 1.48 | 2.34 | 3.4 | 0.901 | 0 | 0.0699 | 34.86 | 0.5002 | 0 | 0 | 0 | 0 | 0.0002 | 0.0438 | 0.3014 | 2.24 | 0 | 0.5825 | 0.1358 | 0 | 4.01 | 99.9972
Cuc-A-22 | 0 | 0 | 0 | 0 | 0 | 0.0893 | 40.05 | 0 | 0.1694 | 0 | 0 | 6.89 | 3.18 | 1.65 | 2.24 | 2.99 | 1.1079 | 0 | 0.0738 | 34.52 | 0.9175 | 0.0158 | 0 | 0.0311 | 0 | 0.0303 | 0.0109 | 0.2555 | 2.21 | 0 | 0.5728 | 0.3289 | 0 | 3.94 | 101.2732
Cuc-A-23 | 0 | 0 | 0.0561 | 0 | 0.0035 | 0.2175 | 39.33 | 0.2216 | 0.4458 | 0.0089 | 0 | 6.42 | 2.57 | 1.43 | 2.53 | 3.41 | 1.0587 | 0 | 0.1349 | 35.09 | 1.54 | 0.0343 | 0 | 0 | 0.0091 | 0 | 0.039 | 0.2692 | 2.19 | 0.0419 | 0.4985 | 0.2416 | 0 | 3.83 | 101.6206
Cuc-A-24 | 0 | 0 | 0.0411 | 0 | 0 | 0.0819 | 39.07 | 0 | 0.4509 | 0.02 | 0.0839 | 6.79 | 3.17 | 1.33 | 1.98 | 2.9 | 0.9226 | 0 | 0.0777 | 34.56 | 0.7074 | 0.0282 | 0 | 0.0376 | 0 | 0.0201 | 0.0379 | 0.2831 | 2.26 | 0 | 0.5235 | 0.3648 | 0 | 3.93 | 99.6707
Cuc-A-25 | 0 | 0 | 0.1171 | 0 | 0 | 0.0991 | 38.71 | 0 | 0.2603 | 0.0152 | 0 | 6.54 | 2.93 | 1.42 | 2.4 | 3.55 | 0.8412 | 0.0035 | 0.1132 | 34.78 | 0.7521 | 0.0103 | 0 | 0 | 0 | 0.1083 | 0.0587 | 0.3542 | 2.47 | 0.007 | 0.5066 | 0.1454 | 0.0807 | 4.2 | 100.4729
Cuc-A-26 | 0 | 0 | 0 | 0 | 0 | 0.4129 | 36.86 | 0 | 0.3354 | 0.0176 | 0 | 6.6 | 2.62 | 1.4 | 1.9 | 3.22 | 0.9824 | 0.0036 | 0.2917 | 32.19 | 0.589 | 0.0332 | 0 | 0 | 0 | 0 | 0.0314 | 0.2715 | 1.85 | 0 | 0.3603 | 0.2345 | 0 | 3.82 | 94.0235
Cuc-A-27 | 0 | 0 | 0.0636 | 0 | 0 | 0.11 | 38.7 | 0.3175 | 0.3335 | 0.0128 | 0 | 6.73 | 2.98 | 1.71 | 1.71 | 3.11 | 0.7103 | 0.0165 | 0.0727 | 34.73 | 0.5554 | 0.0245 | 0 | 0.0129 | 0 | 0.0157 | 0.0041 | 0.2613 | 2.15 | 0.0549 | 0.5543 | 0.1385 | 0 | 4.2 | 99.2785
Cuc-A-28 | 0 | 0 | 0.087 | 0 | 0.0081 | 0.1497 | 40.48 | 0.1014 | 0.5028 | 0 | 0.03 | 6.73 | 3.09 | 1.35 | 2.45 | 3.39 | 1.0438 | 0.0049 | 0.0964 | 34.62 | 0.7234 | 0 | 0 | 0.0177 | 0 | 0 | 0.0322 | 0.2284 | 2.09 | 0 | 0.3871 | 0.1719 | 0 | 3.97 | 101.7548
Cuc-A-29 | 0 | 0 | 0.0446 | 0 | 0 | 0.1364 | 39.5 | 0 | 0.352 | 0 | 0.0354 | 5.9 | 2.74 | 1.0806 | 2.1 | 3.02 | 0.9672 | 0 | 0.1166 | 34.7 | 0.635 | 0.0005 | 0 | 0.0131 | 0.0074 | 0 | 0.0399 | 0.3572 | 2.29 | 0.0952 | 0.4067 | 0.1854 | 0.1011 | 3.6 | 98.4243
Cuc-A-30 | 0 | 0 | 0.0154 | 0 | 0 | 0.081 | 40.6 | 0 | 0.236 | 0.0052 | 0.1436 | 6.33 | 2.97 | 1.34 | 2.02 | 3.03 | 0.8387 | 0.01 | 0.0862 | 35.03 | 0.5052 | 0 | 0 | 0 | 0.0408 | 0 | 0.0033 | 0.306 | 2.3 | 0 | 0.3734 | 0.059 | 0 | 3.88 | 100.2038
Cuc-B-01 | 0 | 0 | 0.1711 | 0 | 0 | 0.1202 | 39.26 | 0.0962 | 0.4508 | 0 | 0.1161 | 6.4 | 3.25 | 1.91 | 2.16 | 3.12 | 0.7997 | 0 | 0.0763 | 34.9 | 0.6376 | 0.0184 | 0 | 0 | 0.0403 | 0.0488 | 0.04 | 0.2594 | 2.42 | 0 | 0.538 | 0.2932 | 0 | 4.53 | 101.6561
Cuc-B-02 | 0 | 0 | 0.2307 | 0 | 0 | 0.1497 | 39.06 | 0 | 0.2556 | 0.0209 | 0.0011 | 6.45 | 2.88 | 1.73 | 1.82 | 2.81 | 1.061 | 0 | 0.1057 | 34.71 | 0.831 | 0 | 0 | 0 | 0.026 | 0.0396 | 0 | 0.2289 | 2.19 | 0.0064 | 0.627 | 0.3166 | 0 | 4.07 | 99.6202
Cuc-B-03 | 0 | 0 | 0.0643 | 0 | 0.0711 | 0.1255 | 38.36 | 0.0787 | 0.2956 | 0.051 | 0 | 6.68 | 2.94 | 1.72 | 2.23 | 3.15 | 0.9633 | 0 | 0.1208 | 34.57 | 0.8657 | 0 | 0 | 0.025 | 0.0427 | 0.0111 | 0.0423 | 0.4758 | 2.7 | 0 | 0.5806 | 0.1914 | 0 | 4.37 | 100.7249
Cuc-B-04 | 0 | 0 | 0.0711 | 0 | 0 | 0.2125 | 39 | 0.0586 | 0.349 | 0.0042 | 0.0115 | 6.27 | 3.25 | 1.58 | 1.79 | 3.13 | 0.7057 | 0 | 0.0556 | 34.64 | 0.7782 | 0 | 0 | 0 | 0 | 0 | 0.0562 | 0.3056 | 2.37 | 0 | 0.4189 | 0.2383 | 0 | 4.02 | 99.3154
Cuc-B-05 | 0 | 0 | 0.0721 | 0 | 0 | 0.1074 | 39.81 | 0.0261 | 0.2749 | 0 | 0.1443 | 6.67 | 2.74 | 1.74 | 2.31 | 2.88 | 1.0787 | 0 | 0.0698 | 35.08 | 0.686 | 0 | 0 | 0 | 0.0061 | 0.0699 | 0.0414 | 0.243 | 2.21 | 0 | 0.4217 | 0.1759 | 0 | 3.98 | 100.8373
Cuc-B-06 | 0 | 0 | 0 | 0 | 0 | 0.1812 | 39.53 | 0 | 0.3283 | 0 | 0 | 6.28 | 3.35 | 1.79 | 2.15 | 3.12 | 0.9757 | 0.0244 | 0.1377 | 34.67 | 1.73 | 0 | 0 | 0 | 0 | 0.0256 | 0.0666 | 0.3153 | 2.49 | 0.0144 | 0.7343 | 0.3454 | 0 | 4.01 | 102.2689
Cuc-B-07 | 0 | 0 | 0.0799 | 0 | 0 | 0.0884 | 39.74 | 0 | 0.4006 | 0.006 | 0 | 6.13 | 2.93 | 1.1407 | 2.39 | 3.25 | 0.8472 | 0 | 0.0878 | 34.93 | 0.5833 | 0.0326 | 0 | 0.0074 | 0 | 0 | 0.0674 | 0.324 | 2.36 | 0 | 0.4238 | 0.2745 | 0 | 3.92 | 100.0136
Cuc-B-08 | 0 | 0 | 0.0112 | 0 | 0 | 0.1519 | 39.3 | 0 | 0.3845 | 0.0051 | 0.0683 | 6.4 | 2.52 | 1.48 | 2.48 | 3.29 | 1.01 | 0 | 0.0745 | 34.77 | 0.806 | 0 | 0 | 0 | 0.0335 | 0 | 0.0777 | 0.2652 | 2.12 | 0.035 | 0.459 | 0.2129 | 0 | 4.05 | 100.0048
Cuc-B-09 | 0 | 0 | 0.0399 | 0 | 0 | 0.0746 | 40.05 | 0.0598 | 0.2629 | 0 | 0.0312 | 6.54 | 2.83 | 1.71 | 1.93 | 2.92 | 0.7741 | 0 | 0.061 | 34.99 | 0.4973 | 0.0032 | 0 | 0 | 0.0091 | 0.104 | 0.0125 | 0.2392 | 2.35 | 0 | 0.4875 | 0.4231 | 0 | 4.16 | 100.5594
Cuc-B-10 | 0 | 0 | 0.06 | 0 | 0 | 0.0845 | 39.44 | 0.1236 | 0.348 | 0.0387 | 0 | 6.75 | 2.7 | 1.58 | 2.59 | 3.3 | 1.0681 | 0 | 0.1038 | 35.26 | 0.8329 | 0.0028 | 0 | 0 | 0.0145 | 0 | 0.0071 | 0.1467 | 2.2 | 0 | 0.5694 | 0.2773 | 0 | 4.03 | 101.5274
Cuc-B-11 | 0 | 0 | 0.0872 | 0 | 0 | 0.0634 | 38.76 | 0.1225 | 0.182 | 0.0366 | 0 | 6.82 | 2.65 | 1.35 | 2.28 | 3.5 | 0.9364 | 0 | 0.0949 | 34.48 | 0.8675 | 0.0151 | 0 | 0.0074 | 0.0481 | 0.0542 | 0 | 0.2675 | 2.13 | 0 | 0.41 | 0.3192 | 0 | 3.91 | 99.392
Cuc-B-12 | 0 | 0 | 0.0971 | 0 | 0.0114 | 0.2842 | 38.76 | 0 | 0.2195 | 0.038 | 0 | 6.25 | 2.93 | 1.45 | 2.63 | 3.34 | 0.9796 | 0 | 0.1441 | 34.32 | 2.52 | 0.0117 | 0 | 0 | 0 | 0.0472 | 0.0434 | 0.3299 | 2.2 | 0.021 | 0.5418 | 0.4207 | 0 | 3.67 | 101.2596
Cuc-B-13 | 0 | 0 | 0.0869 | 0 | 0 | 0.0982 | 39.83 | 0 | 0.3185 | 0 | 0.05 | 6.57 | 3.16 | 1.16 | 2.61 | 3.45 | 0.9462 | 0.0066 | 0.0622 | 35.17 | 0.466 | 0.0404 | 0 | 0 | 0 | 0.0245 | 0.0629 | 0.2274 | 1.95 | 0 | 0.4721 | 0.2576 | 0 | 3.65 | 100.6695
Cuc-B-14 | 0 | 0 | 0.0529 | 0 | 0 | 0.056 | 40.23 | 0 | 0.1967 | 0 | 0.0291 | 6.51 | 2.95 | 1.21 | 2.53 | 3.42 | 0.7914 | 0 | 0.1903 | 34.46 | 0.3072 | 0.0078 | 0 | 0.0175 | 0 | 0.0363 | 0.0513 | 0.204 | 1.93 | 0.0047 | 0.3843 | 0.397 | 0 | 3.86 | 99.8265
Cuc-B-15 | 0 | 0 | 0 | 0 | 0 | 0.0513 | 40.16 | 0 | 0.1307 | 0.0062 | 0 | 6.14 | 2.7 | 1.48 | 2.39 | 3.44 | 0.8656 | 0.0001 | 0.0936 | 34.87 | 0.4767 | 0.0346 | 0 | 0 | 0.0006 | 0.007 | 0 | 0.2796 | 2.4 | 0 | 0.5287 | 0.0944 | 0 | 3.86 | 100.0091
Cuc-B-16 | 0 | 0 | 0.0223 | 0 | 0 | 0.1896 | 39.34 | 0.1358 | 0.2407 | 0.0161 | 0.1702 | 6.83 | 2.77 | 1.68 | 1.88 | 3.27 | 0.8825 | 0.0132 | 0.096 | 34.47 | 0.6768 | 0.022 | 0 | 0.0104 | 0 | 0.0049 | 0.0193 | 0.2949 | 2.22 | 0 | 0.4648 | 0.2573 | 0 | 3.93 | 99.9068
Cuc-B-17 | 0 | 0 | 0 | 0 | 0 | 0.0987 | 39.19 | 0 | 0.0949 | 0.0075 | 0 | 6.89 | 2.9 | 1.43 | 2.45 | 3.39 | 0.8551 | 0 | 0.0916 | 34.69 | 0.4722 | 0.0064 | 0 | 0 | 0 | 0.034 | 0.0403 | 0.1635 | 2.1 | 0 | 0.409 | 0.3204 | 0 | 3.99 | 99.6236
Cuc-B-18 | 0 | 0 | 0.1826 | 0 | 0 | 0.0681 | 39.46 | 0 | 0.4217 | 0.0106 | 0.134 | 6.53 | 2.76 | 1.42 | 2.38 | 3.58 | 1.1135 | 0 | 0.1047 | 35.05 | 0.7078 | 0.0051 | 0 | 0.0185 | 0.005 | 0 | 0.064 | 0.2078 | 2.18 | 0 | 0.4593 | 0.2719 | 0 | 4.07 | 101.2046
Cuc-B-19 | 0 | 0 | 0.0446 | 0 | 0 | 0.096 | 38.42 | 0.0686 | 0.2715 | 0.0144 | 0 | 6.23 | 2.68 | 1.57 | 2.48 | 3.5 | 0.8123 | 0 | 0.092 | 34.11 | 2.22 | 0.0609 | 0 | 0.0046 | 0 | 0 | 0.0495 | 0.2001 | 2.03 | 0.0136 | 0.4741 | 0.2916 | 0 | 3.83 | 99.5638
Cuc-B-20 | 0 | 0 | 0.0516 | 0 | 0 | 0.0823 | 39.12 | 0.1055 | 0.4674 | 0 | 0.1877 | 6.83 | 3 | 1.53 | 2.48 | 3.21 | 1.0308 | 0 | 0.0647 | 34.78 | 0.6574 | 0 | 0 | 0 | 0 | 0.0436 | 0.0416 | 0.1518 | 2.18 | 0 | 0.4753 | 0.2413 | 0 | 4.09 | 100.821
Cuc-B-21 | 0 | 0 | 0.0959 | 0 | 0 | 0.0823 | 39.03 | 0 | 0.3748 | 0.0414 | 0.0415 | 6.64 | 2.66 | 1.58 | 2.3 | 3.65 | 0.9495 | 0 | 0.0796 | 34.62 | 0.9459 | 0.0134 | 0 | 0 | 0 | 0 | 0.0367 | 0.3284 | 2.23 | 0.0904 | 0.5152 | 0.2437 | 0.0051 | 3.95 | 100.5038
Cuc-B-22 | 0 | 0 | 0 | 0 | 0.0118 | 0.0897 | 34.39 | 0 | 3.88 | 0 | 0.0681 | 5.59 | 2.39 | 0.2666 | 2.14 | 2.72 | 0.9141 | 0 | 0.1631 | 30.45 | 8.77 | 0.034 | 0 | 0.1225 | 0.0066 | 0 | 0.0318 | 0.2146 | 1.71 | 0 | 0.59 | 0.2899 | 0.7252 | 3.31 | 98.878
Cuc-B-23 | 0 | 0 | 0 | 0 | 0 | 0.1567 | 39.42 | 0 | 0.3125 | 0 | 0.0166 | 6.38 | 2.76 | 1.53 | 2.28 | 3.39 | 0.773 | 0.0297 | 0.0702 | 34.44 | 0.9611 | 0 | 0 | 0.0126 | 0 | 0 | 0.0776 | 0.3118 | 2.12 | 0 | 0.4647 | 0.2941 | 0 | 4.05 | 99.8506
Cuc-B-24 | 0 | 0 | 0 | 0 | 0 | 0.0515 | 40.2 | 0.0384 | 0.3163 | 0 | 0 | 6.79 | 3.03 | 1.47 | 2.46 | 3.17 | 1.0943 | 0 | 0.087 | 34.5 | 0.6372 | 0 | 0 | 0 | 0 | 0.0241 | 0.0593 | 0.2413 | 1.95 | 0 | 0.4343 | 0.2343 | 0 | 4.04 | 100.828
Cuc-B-25 | 0 | 0 | 0.0741 | 0 | 0 | 0.0587 | 39.06 | 0 | 0.2737 | 0.0257 | 0 | 6.35 | 2.7 | 1.34 | 2.25 | 3.86 | 0.9919 | 0 | 0.0749 | 33.8 | 2.37 | 0.0122 | 0 | 0 | 0.0263 | 0.0144 | 0.06 | 0.231 | 2.17 | 0 | 0.6144 | 0.3652 | 0 | 3.76 | 100.4825
Cuc-B-26 | 0 | 0 | 0.0865 | 0 | 0 | 0.0753 | 39.05 | 0.0557 | 0.146 | 0.0125 | 0 | 6.62 | 2.82 | 1.8 | 2.13 | 3.67 | 0.7628 | 0 | 0.1042 | 33.99 | 1.0314 | 0.0031 | 0 | 0 | 0.0317 | 0.0217 | 0.0771 | 0.2244 | 2.24 | 0 | 0.5089 | 0.2304 | 0 | 3.97 | 99.6617
Cuc-B-27 | 0 | 0 | 0.1629 | 0 | 0 | 0.1488 | 38.9 | 0 | 0.1338 | 0 | 0.0499 | 6.87 | 3.09 | 1.31 | 2.38 | 3.4 | 1.0035 | 0.008 | 0.0854 | 34.16 | 0.7613 | 0 | 0 | 0 | 0 | 0 | 0.0795 | 0.3241 | 2.23 | 0.0966 | 0.5716 | 0.2235 | 0 | 3.97 | 99.9589
Cuc-B-28 | 0 | 0 | 0 | 0 | 0 | 0.1013 | 39.12 | 0 | 0.5713 | 0.0208 | 0 | 6.72 | 2.91 | 1.57 | 2.51 | 3.43 | 1.0888 | 0 | 0.0466 | 34.53 | 0.887 | 0.0112 | 0 | 0.0003 | 0.0459 | 0 | 0.072 | 0.2087 | 2.25 | 0 | 0.4851 | 0.1776 | 0 | 4.11 | 100.8666
Cuc-B-29 | 0 | 0 | 0 | 0 | 0 | 0.0843 | 39.65 | 0.1719 | 0.3337 | 0.0594 | 0.0207 | 6.37 | 2.62 | 1.4 | 2.61 | 3.79 | 0.7909 | 0.0015 | 0.0889 | 34.65 | 0.612 | 0 | 0 | 0 | 0 | 0.0161 | 0.0327 | 0.2273 | 2.16 | 0.1017 | 0.4671 | 0.2658 | 0 | 3.88 | 100.404
Cuc-B-30 | 0 | 0 | 0 | 0 | 0 | 0.1172 | 39.15 | 0 | 0.0317 | 0 | 0 | 6.52 | 3.01 | 1.58 | 2.5 | 3.13 | 0.7544 | 0 | 0.1353 | 34.33 | 1.35 | 0 | 0 | 0 | 0.0071 | 0 | 0.0097 | 0.2052 | 2.11 | 0.024 | 0.5627 | 0.3026 | 0 | 3.95 | 99.7799

## S4 monazite-Bacuch
Table S4. Electron microprobe analyses of monazite from Bacúch.
sample | P2O5 | As2O5 | SO3 | SiO2 | ThO2 | UO2 | Al2O3 | Y2O3 | La2O3 | Ce2O3 | Pr2O3 | Nd2O3 | Sm2O3 | Eu2O3 | Gd2O3 | Tb2O3 | Dy2O3 | Ho2O3 | Er2O3 | Tm2O3 | Yb2O3 | Lu2O3 | CaO | FeO | PbO | SrO | Total
BAC-49 an1 luc4 | 28.2607 | 0.1263 | 0.0743 | 0.2354 | 2.0092 | 0.3340317 | 0 | 0.6671 | 19.5092 | 29.7478 | 2.9239 | 9.5159 | 1.8062 | 1.213868 | 1.702513 | 0.0917 | 0.1286 | 0.08278736 | 0.03967559 | 0 | 0.1364 | 0 | 0.5484 | 0 | 0.03564469 |  | 99.18962
BAC-49 an38 luc2 | 24.4683 | 0.1872 | 0.0422 | 2.5237 | 12.3748 | 0.07737266 | 0 | 0.1776 | 13.2471 | 27.6092 | 3.3498 | 12.7083 | 1.5976 | 0.168056 | 1.106841 | 0.0116 | 0.0912 | 0.08070821 | 0 | 0 | 0.0458 | 0.07226768 | 0.3746 | 0.0894 | 0.1197743 |  | 100.5234
BAC-49 an39 luc2 | 28.0409 | 0.2056 | 0.0234 | 0.3816 | 4.1709 | 0.5321576 | 0 | 1.6175 | 13.8484 | 28.7843 | 3.5408 | 12.0413 | 2.0847 | 0.187604 | 2.064954 | 0.0967 | 0.4558 | 0.2223684 | 0.0561467 | 0 | 0.1652 | 0.0582741 | 0.7586 | 0.0353 | 0.08001512 |  | 99.45252
BAC-49 an2 | 28.2919 | 0.1248 | 0.0746 | 0.1708 | 3.6776 | 0.7428344 | 0 | 0.7676 | 17.3028 | 28.4764 | 3.1465 | 10.133 | 2.2409 | 1.261804 | 1.885484 | 0.0903 | 0.1708 | 0.1951478 | 0 | 0 | 0.0434 | 0 | 0.9668 | 0.194 | 0.0370379 |  | 99.99451
BAC-49 an3 | 28.3043 | 0.112 | 0.0637 | 0.1287 | 2.2446 | 0.3874248 | 0 | 0.6091 | 17.1225 | 29.5447 | 3.0475 | 10.3582 | 1.9029 | 1.228684 | 1.977264 | 0.0235 | 0.0918 | 0.05587303 | 0 | 0 | 0.0461 | 0.06100371 | 0.5764 | 0.4972 | 0.0357103 |  | 98.41916
BAC-49 an4 | 27.1609 | 0.1531 | 0.0171 | 0.6067 | 5.0414 | 0.2342458 | 0.0045 | 1.0834 | 13.6672 | 28.497 | 3.5194 | 12.9735 | 2.5022 | 0 | 2.268457 | 0.0186 | 0.5677 | 0.2818766 | 0.2697513 | 0 | 0.0323 | 0.2791002 | 0.4107 | 0.0927 | 0.08740274 |  | 99.76923
BAC-49 an5 | 27.7901 | 0.1652 | 0.0091 | 0.5853 | 5.3747 | 0.2308291 | 0 | 1.4926 | 13.8172 | 28.5839 | 3.3329 | 12.5495 | 2.381 | 0.04044405 | 2.289824 | 0.0671 | 0.5838 | 0.18131 | 0.1577533 | 0.001375683 | 0.0652 | 0 | 0.6857 | 0.0087 | 0.07871778 |  | 100.4723
BAC-49 an6 | 25.3596 | 0.17 | 0.0309 | 0.8092 | 8.6489 | 0.06198846 | 0.0041 | 0.1133 | 17.13 | 31.7848 | 3.769 | 12.4352 | 1.2563 | 0.03627201 | 0.929077 | 0.0584 | 0.0919 | 0.03955839 | 0 | 0 | 0 | 0.1329063 | 0.1403 | 0.0665 | 0.04329046 |  | 103.1115
BAC-49 an7 | 28.2483 | 0.1401 | 0.0281 | 0.2481 | 3.66 | 0.125862 | 0 | 0.6198 | 16.6868 | 29.8766 | 3.4426 | 11.9528 | 1.8707 | 0.738416 | 1.761167 | 0.1181 | 0.2807 | 0.1845809 | 0 | 0 | 0.0469 | 0.02839824 | 0.7143 | 0 | 0.0292244 |  | 100.8015
BAC-49 an8 | 28.3857 | 0.1551 | 0.0665 | 0.2914 | 3.6612 | 0.5918533 | 0.0042 | 0.983 | 16.8483 | 30.6888 | 3.6095 | 11.764 | 1.7576 | 0.13566 | 1.810865 | 0.1384 | 0.4045 | 0.1138282 | 0 | 0.03854767 | 0.0404 | 0.0848026 | 0.7007 | 0 | 0.04750872 |  | 102.3224
BAC-49 an9 | 27.8363 | 0.136 | 0.1114 | 0.1908 | 0.5351 | 0.001520091 | 0 | 0.1313 | 16.8386 | 33.4936 | 3.9504 | 13.0714 | 1.2655 | 0.388728 | 1.318892 | 0.0065 | 0.0106 | 0.2598697 | 0.005361821 | 0 | 0.138 | 0.04185679 | 0.2507 | 0.0977 | 0.01364596 |  | 100.0938
BAC-49 an10 | 28.3968 | 0.1472 | 0.8497 | 0.1575 | 0.1745 | 0.01853473 | 0 | 0.6016 | 18.3788 | 32.5565 | 3.6868 | 11.4629 | 1.555 | 0.330812 | 1.250701 | 0.0429 | 0.1499 | 0.1210398 | 0.1304684 | 0 | 0 | 0 | 0.9292 | 0.0578 | 0.01377051 |  | 101.0124
BAC-49 an11 | 27.703 | 0.1482 | 0.0332 | 0.6708 | 6.2775 | 0.312683 | 0 | 1.7023 | 13.5347 | 27.3779 | 3.4416 | 12.7981 | 2.2493 | 0.008332053 | 2.358465 | 0.1161 | 0.5939 | 0.2169322 | 0 | 0 | 0.0483 | 0 | 0.8921 | 0 | 0.1040344 |  | 100.5874
BAC-49 an12 | 27.5384 | 0.1735 | 0.0548 | 0.4341 | 5.7446 | 0.535947 | 0 | 1.385 | 13.4023 | 28.2021 | 3.3896 | 12.3403 | 1.9674 | 0.135348 | 1.867376 | 0.0278 | 0.4721 | 0.2272585 | 0.007581278 | 0.02389341 | 0.0957 | 0 | 1.0204 | 0.0637 | 0.1005816 |  | 99.20979
BAC-49 an13 | 27.9178 | 0.1352 | 0.003 | 0.3054 | 5.8525 | 0.5111646 | 0 | 1.4129 | 13.7407 | 28.4506 | 3.4278 | 12.6683 | 2.0528 | 0.338716 | 2.016015 | 0.0087 | 0.5007 | 0.1066081 | 0 | 0.05306132 | 0.0772 | 0.08712153 | 1.1044 | 0.0334 | 0.0691576 |  | 100.8732
BAC-49 an14 | 28.0167 | 0.1627 | 0.0036 | 0.3694 | 5.5994 | 0.6864998 | 0 | 1.7443 | 13.2547 | 27.9461 | 3.3317 | 12.3147 | 2.3109 | 0.1165841 | 2.19698 | 0.137 | 0.6743 | 0.277103 | 0 | 0.02544629 | 0.0559 | 0.02058186 | 1.1503 | 0.0305 | 0.1019972 |  | 100.5274
BAC-49 an15 | 27.9681 | 0.1532 | 0.023 | 0.8021 | 5.8294 | 0.4655321 | 0.0479 | 2.0212 | 13.5194 | 27.0614 | 3.2798 | 12.1071 | 2.181 | 0.1128921 | 2.11225 | 0.1468 | 0.7284 | 0.2307569 | 0.1435642 | 0.006801665 | 0.0999 | 0 | 1.0878 | 0 | 0.09047432 |  | 100.2188
BAC-49 an16 | 28.6492 | 0.1284 | 0.0115 | 0.7446 | 3.3781 | 0.340706 | 0.005 | 1.441 | 14.4661 | 30.0337 | 3.6971 | 13.0649 | 2.1637 | 0.06787606 | 2.008384 | 0.0396 | 0.6327 | 0.2195391 | 0 | 0 | 0.1016 | 0 | 0.5979 | 0.0724 | 0.06363202 |  | 101.9276
BAC-49 an17 | 27.4713 | 0.1144 | 0.024 | 1.1059 | 3.9049 | 0.02728631 | 0.0047 | 0.3318 | 14.7756 | 31.3078 | 3.7553 | 13.4752 | 2.2061 | 0 | 2.026035 | 0 | 0.3025 | 0.01893619 | 0 | 0 | 0 | 0 | 0.0806 | 0.0265 | 0.04103639 |  | 100.9999
BAC-49 an18 | 28.1539 | 0.1222 | 0.0008 | 0.3351 | 3.9613 | 0.5305774 | 0 | 1.3273 | 14.6038 | 29.6704 | 3.5352 | 12.4627 | 1.997 | 0.21166 | 1.968576 | 0.0942 | 0.5495 | 0.1579221 | 0 | 0 | 0.0899 | 0 | 0.7088 | 0.0693 | 0.08064477 |  | 100.6308
BAC-49 an19 | 28.3003 | 0.1878 | 0.0619 | 0.3754 | 3.0772 | 0.3306878 | 0 | 1.1141 | 15.4663 | 30.7833 | 3.7313 | 12.1571 | 1.8163 | 0.279664 | 1.727858 | 0.096 | 0.3578 | 0.5099525 | 0.1364277 | 0 | 0.0775 | 0.007013693 | 0.6847 | 0.1433 | 0.06625629 |  | 101.4882
BAC-49 an20 | 28.4108 | 0.1803 | 0.0335 | 0.2834 | 2.6269 | 0.4475528 | 0 | 1.4147 | 14.4545 | 30.5017 | 3.7541 | 12.5427 | 1.871 | 0.08278004 | 1.841955 | 0.0122 | 0.496 | 0.1254947 | 0.174762 | 0.01079194 | 0.0961 | -0.002172417 | 0.6426 | 0.1049 | 0.06594315 |  | 100.1725
BAC-201 an21 | 28.7222 | 0.1715 | 0.0966 | 0.304 | 2.4026 | 0.1154792 | 0 | 0.979 | 13.9384 | 28.7995 | 3.6959 | 14.298 | 2.6543 | 1.10166 | 2.024667 | 0.0369 | 0.407 | 0.2400597 | 0.04466216 | 0.02181068 | 0.029 | 0 | 0.5274 | 0 | 0.04554084 |  | 100.6562
BAC-201 an22 | 28.7539 | 0.1596 | 0.0743 | 0.2022 | 1.023 | 0.02508242 | 0 | 0.3151 | 16.0898 | 31.8718 | 3.7974 | 12.9642 | 1.7242 | 0.410544 | 1.618893 | 0.0017 | 0.2513 | 0.1450222 | 0 | 0 | 0 | 0 | 0.3038 | 0 | 0.01877046 |  | 99.75061
BAC-201 an23 | 20.4009 | 0.1514 | 0.0461 | 4.0822 | 3.0659 | 0.03976974 | 0 | 0.5948 | 12.594 | 26.1522 | 3.6193 | 14.3791 | 3.4646 | 1.230464 | 1.766087 | 0.0741 | 0.1953 | 0.1869965 | 0.01751344 | 0 | 0.0313 | 0 | 0.4657 | 0 | 0.0522251 |  | 92.60996
BAC-201 an24 | 27.6377 | 0.1483 | 0.01 | 0.4325 | 5.9165 | 0.7729006 | 0 | 2.2515 | 13.1357 | 27.3044 | 3.2459 | 11.6673 | 1.9667 | 0.1873641 | 2.193228 | 0.052 | 0.9078 | 0.2743674 | 0.02993024 | 0 | 0.0389 | 0.2686458 | 1.0897 | 0 | 0.1048255 |  | 99.63616
BAC-201 an25 | 28.4594 | 0.1339 | 0.0058 | 0.3836 | 5.0824 | 0.7103485 | 0 | 2.1139 | 13.3605 | 27.9178 | 3.4413 | 11.7939 | 2.0564 | 0.09422407 | 2.284938 | 0.1147 | 0.7973 | 0.1597938 | 0.2722014 | 0.06624685 | 0.063 | 0.02393289 | 1.0595 | 0 | 0.09863015 |  | 100.4937
BAC-201 an26 | 15.3113 | 0.276 | 0.0365 | 3.5512 | 2.6497 | 0.05158753 | 2.4922 | 0.3934 | 11.4131 | 22.4508 | 2.8682 | 11.2662 | 2.0302 | 0.988936 | 2.210468 | 0.0363 | 0.2872 | 0.08977158 | 0.08401 | 0 | 0.0533 | 0 | 0.6124 | 0.4402 | 0.01364188 |  | 79.60662
BAC-201 an27 | 28.2288 | 0.1676 | 0.0973 | 0.3436 | 3.3013 | 0.0963629 | 0 | 0.7284 | 13.1641 | 27.5319 | 3.5552 | 14.2729 | 2.7097 | 0.957664 | 2.071402 | 0.0465 | 0.3453 | 0.1998578 | -0.004771694 | 0 | 0.0361 | 0 | 0.6528 | 0 | 0.03685259 |  | 98.53887
BAC-201 an28 | 28.5739 | 0.1663 | 0.0587 | 0.3267 | 4.0057 | 0.2349554 | 0 | 1.1057 | 13.4133 | 27.6569 | 3.5514 | 13.4414 | 2.7179 | 0.90086 | 2.251527 | 0.1708 | 0.407 | 0.1724671 | 0 | 0 | 0 | 0 | 0.7931 | 0 | 0.04052372 |  | 99.98913
BAC-201 an29 | 27.1611 | 0.1699 | 0.0081 | 1.0006 | 8.5329 | 0.5064296 | 0 | 1.9845 | 12.7538 | 25.8331 | 3.1171 | 11.4422 | 1.9499 | 0 | 2.074226 | 0.0677 | 0.7073 | 0.1941093 | 0 | 0 | 0.1022 | 0 | 1.238 | 0 | 0.1347689 |  | 98.97793
BAC-201 an30 | 27.5756 | 0.159 | 0.0286 | 0.7626 | 6.5806 | 0.6043853 | 0 | 2.0355 | 12.6226 | 25.7206 | 3.1399 | 11.4414 | 2.1233 | 0.03724007 | 2.278127 | 0.1725 | 0.7605 | 0.1859107 | 0 | 0 | 0.132 | 0.0532984 | 1.0361 | 0 | 0.1130595 |  | 97.56282
BAC-201 an31 | 27.6326 | 0.1642 | 0.0306 | 0.5679 | 5.5904 | 0.4522651 | 0 | 1.9244 | 13.3224 | 26.6875 | 3.1229 | 12.1432 | 2.2017 | 0.06994007 | 2.275436 | 0.1385 | 0.753 | 0.08635683 | 0.129607 | 0.03801848 | 0.0415 | 0 | 0.8899 | 0 | 0.0960514 |  | 98.35837
BAC-201 an32 | 28.0264 | 0.1149 | 0.0469 | 0.4993 | 4.3916 | 0.4175573 | 0 | 1.8022 | 13.7572 | 27.433 | 3.3627 | 12.1801 | 2.3514 | 0.1143041 | 2.172826 | 0.1316 | 0.7308 | 0.3035175 | 0.1646226 | 0 | 0.047 | 0 | 0.7544 | 0 | 0.07463239 |  | 98.87696
BAC-201 an33 | 27.6698 | 0.1628 | 0.1058 | 0.4679 | 4.0304 | 0.3648763 | 0.0039 | 1.5986 | 14.3179 | 27.7592 | 3.3199 | 12.0331 | 2.1713 | 0.01816006 | 2.225758 | 0.2202 | 0.667 | 0 | 0 | 0.03121843 | 0.1544 | 0 | 0.7258 | 0 | 0.08326684 |  | 98.13128
BAC-201 an34 | 26.4127 | 0.1795 | 0.0199 | 1.3885 | 6.0497 | 0.3767348 | 0.5788 | 1.6987 | 13.1325 | 26.2388 | 3.1632 | 11.8407 | 2.1917 | 0.1662321 | 2.148333 | 0.1264 | 0.6239 | 0.2724377 | 0.09436534 | 0 | 0.0235 | 0 | 0.886 | 0 | 0.09656327 |  | 97.70917
BAC-201 an35 | 25.9829 | 0.1446 | 0.0523 | 1.6352 | 11.6487 | 0.5316375 | 0 | 1.7434 | 11.6186 | 24.4753 | 3.0276 | 10.8323 | 1.7793 | 0.07315604 | 1.883698 | 0.122 | 0.4562 | 0.1314785 | 0 | 0 | 0.0442 | 0.03542996 | 1.3412 | 0 | 0.1719044 |  | 97.7311
BAC-201 an36 | 22.3809 | 0.2147 | 0.0828 | 1.4187 | 1.9259 | 0.2467357 | 0.3915 | 0.5021 | 14.5606 | 28.5359 | 3.407 | 12.0702 | 1.929 | 0.695432 | 1.559973 | 0.0761 | 0.3064 | 0.1553331 | 0 | 0 | 0.0443 | 0.1511647 | 0.4992 | 0.6892 | 0.04116927 |  | 91.88431
BAC-201 an37 | 28.139 | 0.1677 | 0.0109 | 0.3442 | 3.65 | 0.1412345 | 0 | 0.9879 | 15.919 | 27.2363 | 3.3747 | 12.8059 | 2.7989 | 1.05054 | 1.981862 | 0.0864 | 0.418 | 0.1023941 | 0.01300169 | 0.008162893 | 0.0896 | 0.1702113 | 0.6 | 1.4395 | 0.04126939 |  | 101.5767
mnz1-1 | 27.2257 | 0.1598 | 0.0331 | 0.2985 | 5.2789 | 0.6944237 | 0 | 2.2413 | 13.6846 | 28.0351 | 3.1478 | 11.6494 | 2.1326 | 0.09008807 | 1.93149 | 0.132 | 0.8376 | 0.1629584 | 0.08767237 | -0.03562605 | 0.034 | 0 | 0.8709 | 0 | 0.08920741 | 0.0397 | 98.82121
mnz1-2 | 24.5881 | 0.1717 | 0.0707 | 1.9975 | 11.3851 | 0.2173488 | 0 | 0.4862 | 14.8913 | 27.8537 | 2.9578 | 12.0403 | 1.4377 | 0.260892 | 0.9247693 | 0.0134 | 0.1034 | 0.2424323 | 0.02211782 | -0.004422272 | 0.0618 | 0 | 0.3128 | 0 | 0.09259691 | 0.0646 | 100.1918
mnz1-3 | 27.777 | 0.1673 | 0.2035 | 0 | 0.0835 | 0.04589456 | 0 | 0.35 | 19.5225 | 33.1353 | 3.3512 | 11.3118 | 1.2326 | 0.243536 | 0.5164233 | 0.0393 | 0.0272 | 0.2813389 | 0 | -0.01420913 | 0.0269 | 0 | 0.2534 | 0 | 0.01429029 | 0.0236 | 98.59237
mnz1-4 | 27.3307 | 0.1691 | 0.0543 | 0.5243 | 6.5571 | 0.1790557 | 0 | 0.9236 | 12.2006 | 24.7114 | 3.1046 | 13.6755 | 3.6864 | 1.224804 | 1.990183 | 0.0956 | 0.3858 | 0.06175135 | -0.01679176 | 0.0207851 | 0.0536 | 0 | 0.9376 | 0 | 0.03388557 | 0.068 | 97.97187
mnz1-5 | 28.0963 | 0.1725 | 0.0212 | 0.33 | 5.3075 | 0.6784163 | 0 | 2.1177 | 13.5016 | 27.9577 | 2.9611 | 11.2041 | 2.0697 | -0.009523936 | 1.744993 | 0.2158 | 0.7152 | 0.1483585 | -0.01216894 | -0.01218438 | 0.0614 | 0 | 0.8364 | 0 | 0.09169964 | 0.0364 | 98.23419
mnz2-1 | 28.8562 | 0.2567 | 0.0692 | 0.1188 | 1.5912 | 0.07556251 | 0 | 0.3234 | 6.0858 | 21.859 | 4.3434 | 26.1192 | 5.3573 | 1.396304 | 1.851817 | 0 | 0.1408 | 0.05542551 | -7.603778e-05 | -0.01428547 | 0.0971 | 0 | 0.3847 | 0.0952 | 0.01520383 | 0.0781 | 99.15605
mnz3-1 | 28.0508 | 0.1564 | 0.0197 | 0.2749 | 3.9489 | 0.4004673 | 0 | 1.8089 | 14.2641 | 29.572 | 3.1778 | 11.7956 | 2.0775 | -0.008171941 | 1.698109 | 0.0969 | 0.6681 | 0.1976629 | 0.1425548 | -0.03858239 | 0.0444 | 0 | 0.6502 | 0 | 0.06317861 | 0.0202 | 99.08162
mnz4-1 | 28.3454 | 0.1582 | 0.1227 | 0 | 0.46 | 0.1365646 | 0 | 0.7597 | 17.7054 | 28.3252 | 3.0254 | 13.0143 | 2.9701 | 1.209776 | 1.46054 | 0.0338 | 0.3502 | 0.08483925 | -0.008937574 | -0.05904735 | 0.0337 | 0.0360764 | 0.216 | 0 | -0.00309868 | 0.0284 | 98.40521
mnz5-1 | 28.2705 | 0.1732 | 0.0511 | 0.1891 | 3.6844 | 0.1291851 | 0 | 0.6126 | 17.2351 | 26.3555 | 2.8476 | 12.5845 | 2.8914 | 1.354864 | 1.507795 | 0.048 | 0.1353 | 0.1883284 | 0 | 0.05561338 | 0.1292 | 0 | 0.5892 | 0 | 0.0232822 | 0.0828 | 99.13857
mnz6-1 | 28.7488 | 0.144 | 0.0219 | 0.1516 | 4.6277 | 0.4814454 | 0 | 1.8069 | 14.2541 | 29.6271 | 3.1929 | 11.2532 | 1.9908 | 0.04963205 | 1.358449 | 0.0964 | 0.5414 | 0.172991 | 0.04654688 | 0.02109937 | 0.0132 | 0 | 0.8246 | 0.062 | 0.08909466 | 0.0133 | 99.58916
mnz6-2 | 28.9045 | 0.1583 | 0.0277 | 0.1214 | 4.0414 | 0.3983966 | 0 | 1.5354 | 14.414 | 30.0729 | 3.0869 | 11.2882 | 1.9225 | 0.02009604 | 1.230387 | 0.082 | 0.4767 | 0.2503883 | 0.03091608 | -0.02543725 | 0.0681 | 0.1344043 | 0.865 | 0.091 | 0.0619742 | 0.0531 | 99.31023
mnz7-1 | 28.0899 | 0.1423 | 0.0653 | 0.7144 | 9.513 | 0.204123 | 0 | 1.0108 | 11.5712 | 24.8951 | 3.047 | 13.1338 | 2.7156 | 1.019768 | 1.805914 | 0.0537 | 0.4086 | 0.1659131 | 0 | -0.06364679 | 0.0084 | 0 | 1.2454 | 1.0409 | 0.06188555 | 0.1649 | 101.0143
mnz1-1 so sirou | 22.6489 | 0.176 | 6.7063 | 0 | 0 | 0.0442 | 0.024 | 0.0238 | 15.4828 | 28.963 | 2.7656 | 9.1771 | 0.7176 | 0 | 0.1561647 | 0.0214 | 0.0509 | 0.1694204 | 0 | -0.01131722 | 0.0002 | 0 | 3.5816 | 0.946 | 0.1313089 | 5.0722 | 96.84718
mnz1-1 | 26.8253 | 0.1585 | 0.0155 | 0.095 | 4.1781 | 0.7124054 | 0 | 1.5927 | 14.5744 | 28.3513 | 3.069 | 11.3101 | 1.9844 | 0.172672 | 1.390493 | 0.115 | 0.5019 | 0.1089412 | 0.03762007 | 0.03433621 | 0.0373 | -6.146203e-05 | 0.9083 | 0.0162 | 0.07701421 | 0.0108 | 96.27722
mnz1-2 | 27.2197 | 0.1853 | 0.0227 | 0.0543 | 3.5547 | 0.4858255 | 0 | 1.4646 | 14.1497 | 29.2519 | 3.1237 | 11.7615 | 1.9409 | 0.128088 | 1.372824 | 0.0422 | 0.4176 | -0.001455669 | 0.1115053 | -0.02915564 | 0.0476 | 0 | 0.6806 | 0.0095 | 0.07654256 | 0.0445 | 96.11517
mnz1-3 | 27.1741 | 0.1578 | 0.0271 | 0.0673 | 3.362 | 0.4610228 | 0 | 1.4883 | 14.4178 | 29.3395 | 3.1747 | 11.8078 | 2.0287 | 0.08861605 | 1.380789 | 0.096 | 0.5982 | 0.1213077 | -0.0005858488 | -0.05466405 | 0.0627 | 0 | 0.597 | 0 | 0.0567523 | 0 | 96.45224
mnz2-1 | 26.3679 | 0.1557 | 0.0253 | 0.2275 | 3.8347 | 0.1723953 | 0 | 0.7886 | 14.7792 | 29.8799 | 3.2427 | 12.0077 | 2.0876 | 0.243784 | 1.22843 | 0.0675 | 0.3993 | 0.1749219 | 0.001022606 | 0.005254799 | 0.0472 | 0 | 0.5025 | 0 | 0.03276932 | 0.0543 | 96.32618
mnz2-2 | 27.5305 | 0.1595 | 0.0263 | 0.1597 | 3.2004 | 0.1483945 | 0 | 0.8314 | 14.6412 | 29.7899 | 3.3245 | 12.2998 | 2.2058 | 0.40622 | 1.380085 | 0.0476 | 0.314 | 0.1996198 | -0.03606595 | -0.06915356 | 0.0781 | 0 | 0.4588 | 0 | 0.01312573 | 0.0505 | 97.16023
mnz2-3 | 27.0488 | 0.1755 | 0.023 | 0.17 | 3.1711 | 0.130307 | 0 | 0.6751 | 15.1771 | 30.1348 | 3.2795 | 11.8906 | 2.1088 | 0.241452 | 1.153963 | 0.0756 | 0.4004 | 0.1090997 | 0.03707674 | -0.08058596 | 0.0094 | 0 | 0.4239 | 0.0142 | 0.02208047 | 0.0268 | 96.41799
mnz3-1 | 27.7817 | 0.1534 | 0.0056 | 0.3764 | 4.7007 | 0.1660161 | 0 | 0.7195 | 14.2606 | 29.0233 | 3.2257 | 12.0127 | 2.0016 | 0.420516 | 1.209615 | 0.076 | 0.3582 | 0.08774477 | -0.01125283 | 0.008555971 | 0.0088 | 0.07357951 | 0.5878 | 0.0864 | 0.04132404 | 0.0668 | 97.4413
mnz4-1 | 27.2775 | 0.1362 | 0.0267 | 0.2647 | 6.5991 | 0.9122512 | 0.0319 | 1.9814 | 12.7268 | 26.1536 | 2.9033 | 11.0095 | 1.9852 | 0.2419081 | 1.624379 | 0.1634 | 0.5891 | 0.08892802 | 0.1515847 | -0.0166559 | 0.082 | 0.1382672 | 1.2663 | 0.0199 | 0.1165938 | 0.0107 | 96.48456
mnz4-2 | 28.2884 | 0.1358 | 0.0217 | 0.2845 | 6.949 | 0.6541141 | 0 | 1.6742 | 13.0991 | 26.8039 | 2.9282 | 10.9798 | 2.0649 | 0.1779601 | 1.462498 | 0.1054 | 0.6595 | 0.2696057 | -0.01429286 | -0.03783175 | 0.0527 | -0.006195957 | 1.2181 | 0.0368 | 0.1157599 | 0.0157 | 97.93932
mnz5-1 | 20.0761 | 0.0276 | 0.0143 | 14.3638 | 1.1425 | 0.4586159 | 35.9569 | 0.1112 | 10.4853 | 7.7747 | 0.094 | 0.6502 | 0.1941 | 0.0875 | -0.2557688 | 0.0443 | 0 | 0 | 0 | -0.02204672 | 0.0044 | 0.1958276 | 0.0699 | 4.6531 | 0.002607315 | 0.043 | 96.17214
mnz6-1 | 28.2063 | 0.1657 | 0.0237 | 0.1264 | 4.8205 | 0.5460475 | 0 | 1.4426 | 13.8968 | 28.709 | 3.0241 | 11.5216 | 1.9795 | 0.14906 | 1.430785 | 0.1051 | 0.5295 | 0.1929498 | 0.1112048 | -0.02239966 | 0.0353 | 0 | 0.8096 | 0.0494 | 0.09281917 | 0.0051 | 97.95067
mnz7-1 | 27.172 | 0.1491 | 0.004 | 0.4231 | 6.8022 | 0.8735785 | 0 | 1.8351 | 12.485 | 26.1126 | 2.8162 | 10.5849 | 1.9579 | 0.1216241 | 1.454609 | 0.1864 | 0.6473 | 0.202241 | 0.00383915 | -0.007312852 | 0.0994 | 0 | 1.093 | 0.0034 | 0.1220683 | 0.0521 | 95.19435
mnz8-1 | 28.2807 | 0.1409 | 0.0254 | 0.0705 | 3.1712 | 0.5246062 | 0 | 1.5233 | 14.3583 | 29.2579 | 3.1513 | 11.4949 | 1.9787 | 0.114268 | 1.41566 | 0.0707 | 0.3886 | 0.1615093 | 0.1128016 | -0.01100755 | 0.0512 | 0.2043098 | 0.644 | 0.001 | 0.06547133 | 0 | 97.19622
mnz8-2 | 27.375 | 0.1286 | 0.0035 | 0.2267 | 6.7388 | 0.9521382 | 0 | 1.9411 | 12.8705 | 26.5516 | 2.9468 | 10.8843 | 1.9764 | 0.2264721 | 1.277735 | 0.1552 | 0.6069 | 0.2033759 | 0.06951351 | -0.006442755 | 0 | 0.1344189 | 1.2836 | 0.0863 | 0.1174173 | 0.0258 | 96.77573
mnz8-3 | 28.6832 | 0.169 | 0.0073 | 0.0525 | 4.9917 | 0.9364061 | 0 | 1.7462 | 13.3272 | 27.6708 | 2.9971 | 11.3379 | 2.0557 | 0.161976 | 1.391493 | 0.1201 | 0.5352 | 0.107824 | 0.06782848 | -0.06927256 | 0.0124 | 0.1586551 | 1.1201 | 0.0603 | 0.08948195 | 0.0278 | 97.75889

## S5 monazite-VV4-LA
Table S5. Results of MC-ICP-MS analyses of the monazite grains from Muráň
| MC-ICP-MS data | [18 empty] | SC-ICP-MS data | [19 empty] | SC-ICP-MS data
| 207 Pb | 2σ | 206 Pb | 2σ |  | 238 U | 2σ | 207 Pb | 2σ | 207-corrected | 2σ | 208 Pb | 2σ | U | 2σ | Th | 2σ | U/Th | 2σ | chondrite normalized values | [19 empty] | P | Si | 2σ | Ca | 2σ | Sr | 2σ | Y |  | 2σ | La | 2σ | Ce | 2σ | Pr | 2σ | Nd | 2σ | Sm | 2σ | Eu | 2σ | Gd | 2σ | Tb | 2σ | Dy | 2σ | Ho | 2σ | Er | 2σ | Tm | 2σ | Yb | 2σ | Lu | 2σ | Th | 2σ | U | 2σ
| 235 U | % | 238 U | % | ρ | 206 Pb | % | 206 Pb | % | 206-238 age | Ma | 232 Th | % | ppm | ppm | ppm | ppm | ratio | absolute | La | Ce | Pr | Nd | Sm | Eu | Gd | Tb | Dy | Ho | Er | Tm | Yb | Lu | Th | U | La/Sm | Eu/Eu* | Gd/Yb | Sr/Ca | ppm | ppm | ppm | ppm | ppm | ppm | ppm | ppm | wt% | ppm | ppm | ppm | ppm | ppm | ppm | ppm | ppm | ppm | ppm | ppm | ppm | ppm | ppm | ppm | ppm | ppm | ppm | ppm | ppm | ppm | ppm | ppm | ppm | ppm | ppm | ppm | ppm | ppm | ppm | ppm | ppm | ppm
VV4A-mnz6-3 | 0.1073 | 3.707128 | 0.01342 | 2.086438 | 0.562818 | 74.51565 | 2.086438 | 0.0587 | 3.064241 | 84.75096 | 1.772734 | 0.004424 | 1.87613 | 4730 | 310 | 25100 | 1700 | 0.1889 | 0.0013 | 536307.5 | 418125.1 | 278991.4 | 241351.5 | 127757.9 | 70718.03 | 64399.66 | 36474.08 | 18361.59 | 8403.628 | 4201.814 | 2294.19 | 1011.306 | 704.5725 | 688228.2 | 611818.2 | 4.197843 | 0.7796408 | 63.67969 | 11.63835 | 126054.4 | - | - | 8613.719 | 598.7585 | 78.57392 | 8.508673 | 10504.54 | 0 | 1050.454 | 127104.9 | 12605.44 | 256310.7 | 30463.15 | 25946.2 | 2836.224 | 110297.6 | 12605.44 | 18908.16 | 1890.816 | 3960.21 | 357.1542 | 12815.53 | 1260.544 | 1313.067 | 115.5499 | 4516.95 | 420.1814 | 462.1995 | 43.06859 | 672.2902 | 57.77494 | 57.35476 | 7.45822 | 162.8203 | 19.95862 | 17.33248 | 2.416043 | 19958.62 | 3151.361 | 4527.455 | 462.1995
VV4A-mnz6-2 | 0.435 | 4.892244 | 0.0157 | 2.866242 | 0.5858747 | 63.69427 | 2.866242 | 0.1995 | 3.964683 | 81.29646 | 2.80177 | 0.00482 | 3.319502 | 3760 | 290 | 27200 | 2000 | 0.1384 | 0.002 | 435356.5 | 367388.4 | 262429.2 | 204066.5 | 122002.8 | 69093.4 | 58828.66 | 33345.93 | 15204.29 | 7269.464 | 4390.089 | 2182.643 | 1010.597 | 717.8685 | 940794.4 | 563089.7 | 3.568415 | 0.8155626 | 58.21179 | 23.50272 | 119053.2 | 43652.86 | 15873.77 | 13195.07 | 932.5838 | 243.0671 | 48.61341 | 8710.729 | 0 | 892.8994 | 103179.5 | 10913.21 | 225209.1 | 26786.98 | 24405.92 | 3571.597 | 93258.38 | 11905.32 | 18056.41 | 2182.643 | 3869.231 | 496.0552 | 11706.9 | 1388.955 | 1200.454 | 119.0532 | 3740.256 | 406.7653 | 399.8205 | 39.68442 | 702.4142 | 82.34516 | 54.56607 | 6.547929 | 162.7061 | 13.88955 | 17.65957 | 2.579487 | 27283.04 | 4166.864 | 4166.864 | 327.3964
VV4A-mnz6-1 | 0.1267 | 3.268495 | 0.01334 | 2.248876 | 0.6880462 | 74.96252 | 2.248876 | 0.0679 | 2.371838 | 83.26022 | 1.877299 | 0.004227 | 2.058197 | 4870 | 200 | 38800 | 1400 | 0.12575 | 0.00092 | 500465.4 | 431390.9 | 283301.5 | 240394.7 | 126125.3 | 70832.85 | 60873.4 | 34675.69 | 16519.76 | 8237.318 | 4447.886 | 2352.762 | 1074.872 | 778.5629 | 1280642.6 | 613546.9 | 3.968003 | 0.8083881 | 56.63317 | 11.29755 | 116665.9 | - | - | 12055.47 | 505.5521 | 106.7493 | 8.652719 | 9877.71 | 0 | 923.6048 | 118610.3 | 12638.8 | 264442.6 | 24305.39 | 26347.04 | 2138.874 | 109860.4 | 13611.02 | 18666.54 | 1361.102 | 3966.64 | 320.8311 | 12113.81 | 865.2719 | 1248.325 | 73.88838 | 4063.861 | 301.3868 | 453.0525 | 38.88862 | 711.6618 | 58.33294 | 58.81904 | 4.861078 | 173.0544 | 13.61102 | 19.15265 | 2.722204 | 37138.64 | 3986.084 | 4540.247 | 398.6084
VV4A-mnz13-1 | 0.1264 | 3.593156 | 0.01338 | 1.943199 | 0.5408057 | 74.73842 | 1.943199 | 0.0672 | 3.022374 | 83.58417 | 1.637233 | 0.004597 | 1.957799 | 5990 | 300 | 17750 | 920 | 0.3408 | 0.0064 | 505051.6 | 471492.7 | 292990.9 | 238495.8 | 126246.3 | 64818.62 | 66506.61 | 41629.12 | 19304.73 | 9236.061 | 4725.851 | 2382.267 | 1057.77 | 735.795 | 469795.7 | 754847.4 | 4.000527 | 0.7073887 | 62.87437 | 22.8183 | 116777.8 | - | - | 5060.371 | 603.3519 | 90.50278 | 9.731482 | 12164.35 | 0 | 1848.982 | 119697.2 | 19462.96 | 289025 | 55469.45 | 27248.15 | 3697.963 | 108992.6 | 16543.52 | 18684.45 | 2238.241 | 3629.843 | 408.7222 | 13234.82 | 1751.667 | 1498.648 | 204.3611 | 4748.963 | 564.426 | 507.9834 | 57.41574 | 756.1361 | 80.7713 | 59.55667 | 7.493241 | 170.3009 | 20.43611 | 18.10056 | 2.6275 | 13624.07 | 2140.926 | 5585.871 | 467.1111
VV4A-mnz13-2 | 0.0979 | 3.460087 | 0.01299 | 2.69438 | 0.7787031 | 76.98229 | 2.69438 | 0.05485 | 2.170833 | 82.44957 | 2.215961 | 0.00427 | 2.810304 | 4940 | 220 | 20020 | 920 | 0.2432 | 0.0019 | 513880.7 | 442954.6 | 297336.1 | 227178.9 | 123435.5 | 69166.3 | 58190.99 | 36603.47 | 18423.48 | 9020.789 | 4404.895 | 2112.353 | 1035.479 | 685.8078 | 533561.6 | 640785.6 | 4.16315 | 0.816106 | 56.19715 | 43.8046 | 119793.2 | 10881.21 | 5290.865 | 2994.829 | 529.0865 | 102.8225 | 15.97242 | 10422.01 | 0 | 838.5522 | 121789.7 | 11979.32 | 271531.2 | 36936.23 | 27652.26 | 2795.174 | 103820.8 | 11979.32 | 18268.46 | 1996.553 | 3873.313 | 419.2761 | 11580.01 | 1297.759 | 1317.725 | 109.8104 | 4532.175 | 299.4829 | 496.1434 | 39.93106 | 704.7832 | 55.90348 | 52.80883 | 4.891555 | 166.7122 | 19.96553 | 16.87087 | 2.296036 | 15473.29 | 2296.036 | 4741.813 | 449.2244
VV4A-mnz14-1 | 0.1732 | 3.553612 | 0.01379 | 2.030457 | 0.5713784 | 72.51632 | 2.030457 | 0.0899 | 2.916402 | 83.61488 | 1.740524 | 0.00481 | 2.494802 | 2830 | 310 | 16800 | 2100 | 0.1721 | 0.0033 | 438659.9 | 381216 | 234457 | 194674.1 | 105678.1 | 59801.38 | 50855.45 | 28367.32 | 13875.12 | 6607.426 | 3829.589 | 1869.483 | 925.7357 | 568.4684 | 637669.9 | 477416.4 | 4.150906 | 0.8157366 | 54.93517 | 14.63884 | 110402.6 | 62561.45 | 15640.36 | 8740.202 | 828.0191 | 100.2823 | 11.96028 | 8464.196 | 0 | 1012.023 | 103962.4 | 13800.32 | 233685.4 | 30360.7 | 21804.5 | 2760.064 | 88966.06 | 7360.17 | 15640.36 | 1932.045 | 3348.877 | 303.607 | 10120.23 | 1104.026 | 1021.224 | 101.2023 | 3413.279 | 294.4068 | 363.4084 | 34.96081 | 612.7342 | 86.482 | 46.73708 | 5.888136 | 149.0434 | 14.72034 | 13.98432 | 2.57606 | 18492.43 | 2208.051 | 3532.882 | 368.0085
VV4A-mnz5-1 | 0.291 | 4.192415 | 0.01479 | 2.298851 | 0.5483356 | 67.61325 | 2.298851 | 0.14 | 3.505942 | 83.68828 | 2.119258 | 0.00502 | 2.390438 | 2200 | 200 | 16900 | 1500 | 0.13054 | 0.0009 | 435119 | 355980.5 | 228700.6 | 194423.8 | 109493.7 | 63629.9 | 51311.75 | 30179.9 | 14185.43 | 7098.09 | 3648.443 | 2055.098 | 926.4617 | 580.1428 | 742944.2 | 475302.4 | 3.973916 | 0.8489033 | 55.38464 | 14.76907 | 110489.1 | 65372.74 | 11048.91 | 15192.26 | 920.7428 | 175.8619 | 21.17708 | 8387.967 | 0 | 745.8017 | 103123.2 | 11048.91 | 218216 | 22097.83 | 21269.16 | 2486.006 | 88851.68 | 8654.982 | 16205.07 | 1381.114 | 3563.275 | 267.0154 | 10211.04 | 865.4982 | 1086.476 | 92.07428 | 3489.615 | 331.4674 | 390.3949 | 40.51268 | 583.7509 | 56.16531 | 51.37745 | 4.972011 | 149.1603 | 11.96966 | 14.27151 | 1.841486 | 21545.38 | 2117.708 | 3517.237 | 313.0525
VV4A-mnz4-1 | 0.0964 | 3.176246 | 0.01311 | 1.906941 | 0.6003758 | 76.27765 | 1.906941 | 0.0519 | 2.540101 | 83.5192 | 1.592064 | 0.004382 | 2.19078 | 4600 | 210 | 25970 | 790 | 0.1766 | 0.0037 | 498846.3 | 443923.2 | 304662.4 | 218558.1 | 137040.3 | 80261.57 | 62483.28 | 38219.79 | 16820.85 | 9320.997 | 4681.925 | 2592.831 | 1215.437 | 915.6178 | 878616 | 670740.2 | 3.640142 | 0.8673642 | 51.40808 | 13.38099 | 122303.3 | - | - | 8357.395 | 540.1731 | 87.65073 | 11.21114 | 11924.58 | 0 | 1528.792 | 118226.6 | 15287.92 | 272124.9 | 26499.06 | 28333.61 | 3159.503 | 99881.06 | 11211.14 | 20281.97 | 2242.228 | 4494.648 | 448.4456 | 12434.17 | 1426.872 | 1375.913 | 142.6872 | 4137.93 | 397.4859 | 512.6548 | 58.09409 | 749.108 | 85.61234 | 64.82077 | 7.134362 | 195.6853 | 23.44147 | 22.5242 | 2.955664 | 25479.86 | 3261.422 | 4963.477 | 499.4053
VV4A-mnz1-1 | 0.1385 | 4.08758 | 0.01324 | 2.492447 | 0.609761 | 75.5287 | 2.492447 | 0.0753 | 3.239756 | 81.85012 | 2.056358 | 0.00403 | 2.48139 | 2290 | 240 | 23300 | 3100 | 0.1047 | 0.004 | 462505.4 | 400356.4 | 215910.7 | 199525.5 | 114699.9 | 63571.84 | 49574.07 | 30178.82 | 12736.62 | 6437.495 | 3364.804 | 1990.509 | 939.9082 | 733.4399 | 936584 | 477151.6 | 4.032309 | 0.843055 | 52.74353 | 12.22329 | 116404 | 37831.31 | 11640.4 | 13871.48 | 1164.04 | 132.8946 | 13.58047 | 8439.291 | 0 | 1164.04 | 109613.8 | 13580.47 | 245418.5 | 28130.97 | 20079.69 | 2425.084 | 91183.15 | 10670.37 | 16975.59 | 1358.047 | 3560.023 | 349.212 | 9865.24 | 921.5318 | 1086.437 | 116.404 | 3133.208 | 349.212 | 354.0622 | 43.65151 | 538.3686 | 69.84241 | 49.76272 | 7.857271 | 151.3252 | 21.34074 | 18.04262 | 2.9101 | 27160.94 | 4268.147 | 3530.922 | 349.212
VV4A-mnz3-1 | 0.1249 | 4.040127 | 0.01315 | 2.357414 | 0.5835001 | 76.04563 | 2.357414 | 0.0674 | 3.281039 | 82.13236 | 1.946537 | 0.004139 | 2.27108 | 3130 | 160 | 29900 | 1500 | 0.1045 | 0.00052 | 495437.4 | 419333.9 | 296873.7 | 216657.5 | 132228.2 | 71969.93 | 60918.01 | 36142.38 | 15566.38 | 7866.377 | 4099.075 | 2543.013 | 1189.233 | 860.021 | 1174551.4 | 556073.3 | 3.746835 | 0.8018925 | 51.22463 | 16.73262 | 126939.1 | - | - | 12905.47 | 782.7911 | 169.2521 | 17.98304 | 9520.432 | 0 | 1057.826 | 117418.7 | 10578.26 | 257051.7 | 25387.82 | 27609.25 | 2961.912 | 99012.5 | 8991.519 | 19569.78 | 1163.608 | 4030.316 | 338.5043 | 12122.68 | 888.5737 | 1301.126 | 126.9391 | 3829.329 | 349.0825 | 432.6508 | 38.08173 | 655.852 | 65.5852 | 63.57533 | 7.404781 | 191.4665 | 15.86739 | 21.15652 | 3.173477 | 34061.99 | 4337.086 | 4114.942 | 380.8173
VV4A-mnz7-1 | 0.1252 | 5.689836 | 0.01332 | 1.426426 | 0.2506973 | 75.07508 | 1.426426 | 0.0657 | 5.508134 | 83.37179 | 1.251956 | 0.00446 | 1.860987 | 4990 | 220 | 19500 | 1300 | 0.2663 | 0.0083 | 566430.5 | 436391.8 | 318198.7 | 231569.8 | 137051.3 | 73841.21 | 66474.5 | 43005.99 | 20712.98 | 9691.938 | 5083.145 | 2669.202 | 1217.246 | 876.3185 | 635234.8 | 805093.4 | 4.132983 | 0.7736237 | 54.61055 | 28.63602 | 117586 | - | - | 4409.475 | 970.0846 | 98.96822 | 14.69825 | 11562.62 | 0 | 1567.813 | 134244 | 20577.55 | 267508.2 | 43114.87 | 29592.48 | 3919.534 | 105827.4 | 11758.6 | 20283.59 | 2743.673 | 4135.108 | 509.5394 | 13228.43 | 1567.813 | 1548.216 | 205.7755 | 5095.394 | 685.9184 | 533.0566 | 64.6723 | 813.3032 | 107.7872 | 66.73006 | 9.504869 | 195.9767 | 32.33615 | 21.55743 | 4.11551 | 18421.81 | 3527.58 | 5957.691 | 725.1137
VV4A-mnz9-1 | 0.143 | 10.32711 | 0.01331 | 2.103681 | 0.2037048 | 75.13148 | 2.103681 | 0.0759 | 10.11057 | 82.21673 | 1.91788 | 0.004302 | 1.72013 | 3760 | 130 | 41800 | 1200 | 0.09009 | 0.00081 | 474489.3 | 397175 | 271185.5 | 222179.6 | 134997.9 | 72915.71 | 61995.89 | 34997.81 | 15400.4 | 7920.411 | 4462.675 | 2476.171 | 1342.693 | 816.6204 | 1731798.4 | 556220.7 | 3.514791 | 0.7970328 | 46.17278 | 21.32033 | 131014.3 | - | - | 8297.573 | 1091.786 | 138.6568 | 15.285 | 9171.002 | 0 | 1419.322 | 112454 | 12009.65 | 243468.3 | 22927.51 | 25220.26 | 2511.108 | 101536.1 | 10917.86 | 19979.68 | 1746.858 | 4083.28 | 436.7144 | 12337.18 | 1310.143 | 1259.921 | 98.26074 | 3788.497 | 414.8787 | 435.6226 | 44.76322 | 714.028 | 74.24145 | 61.90426 | 6.659894 | 216.1736 | 24.01929 | 20.08886 | 3.166179 | 50222.15 | 5677.287 | 4116.033 | 403.9608
VV4A-mnz11-1 | 0.0957 | 2.86926 | 0.01288 | 1.630435 | 0.5682422 | 77.63975 | 1.630435 | 0.0526 | 2.361003 | 81.98764 | 1.337643 | 0.004141 | 1.762859 | 4280 | 150 | 27400 | 1700 | 0.1579 | 0.0044 | 508751 | 425607.1 | 272710.9 | 224262.3 | 127119.6 | 68119.85 | 61425.67 | 41865.97 | 20915.38 | 10129.73 | 4709.922 | 2511.265 | 1155.641 | 819.7138 | 1086026.1 | 651751.3 | 4.002145 | 0.7708901 | 53.15292 | 14.47054 | 124731.7 | - | - | 8211.505 | 654.8415 | 93.13301 | 6.964187 | 12057.4 | 0 | 1039.431 | 120574 | 11433.74 | 260897.2 | 25985.77 | 25362.12 | 1870.976 | 102487.9 | 7795.732 | 18813.7 | 1351.26 | 3814.712 | 280.6464 | 12223.71 | 925.0936 | 1507.175 | 114.3374 | 5145.183 | 311.8293 | 557.135 | 42.61667 | 753.5874 | 58.20813 | 62.78163 | 5.924756 | 186.0581 | 13.5126 | 20.16496 | 2.286748 | 31494.76 | 4157.724 | 4822.96 | 301.435
VV4A-mnz12-1 | 0.238 | 6.884257 | 0.01369 | 2.702703 | 0.3925918 | 73.04602 | 2.702703 | 0.1247 | 6.33154 | 79.17586 | 2.363563 | 0.00494 | 2.631579 | 3570 | 520 | 12490 | 900 | 0.273 | 0.023 | 509290.6 | 441209.8 | 273994.7 | 198088.4 | 115536.7 | 73243.36 | 58969.36 | 35390.98 | 16673.29 | 7294.944 | 3995.455 | 2226.279 | 1006.543 | 690.5557 | 574220.2 | 652442.5 | 4.408042 | 0.8873502 | 58.58603 | 15.10889 | 134113.2 | - | - | 12740.75 | 748.7986 | 150.8773 | 32.41069 | 8493.835 | 0 | 1117.61 | 120701.9 | 18999.37 | 270461.6 | 39116.34 | 25481.5 | 3576.352 | 90526.4 | 12293.71 | 17099.43 | 2346.981 | 4101.628 | 547.6288 | 11734.9 | 1341.132 | 1274.075 | 167.6415 | 4101.628 | 525.2766 | 401.2219 | 42.46917 | 639.2728 | 96.11445 | 55.65697 | 7.264464 | 162.0534 | 24.58742 | 16.98767 | 2.905786 | 16652.39 | 2346.981 | 4828.075 | 569.981
VV4A-mnz10-1 | 0.1571 | 3.314574 | 0.01352 | 2.071006 | 0.6248182 | 73.9645 | 2.071006 | 0.0827 | 2.587921 | 82.7683 | 1.739274 | 0.0046 | 2.391304 | 4870 | 150 | 23100 | 1300 | 0.2119 | 0.0056 | 547654.8 | 421778.2 | 292525.4 | 227210.8 | 129794.2 | 69903.44 | 60527.14 | 41534.14 | 19669.62 | 9231.907 | 4536.307 | 2143.162 | 1012.556 | 704.8985 | 802038.6 | 761927 | 4.219409 | 0.788671 | 59.77659 | 24.74399 | 124602.4 | - | - | 6853.133 | 706.0804 | 132.9092 | 14.53695 | 11214.22 | 0 | 1246.024 | 129794.2 | 14536.95 | 258550 | 31150.6 | 27204.86 | 2388.213 | 103835.3 | 10383.53 | 19209.54 | 1972.872 | 3914.593 | 425.7249 | 12044.9 | 1349.86 | 1495.229 | 166.1366 | 4838.727 | 456.8755 | 507.7549 | 53.99438 | 725.8091 | 71.64639 | 53.57904 | 6.956968 | 163.0215 | 21.80542 | 17.3405 | 2.595884 | 23259.12 | 2907.39 | 5638.259 | 643.7792