## Cln
Table S2: Chemical compositions of orthopyroxene, olivine, amphibole, clinochlore, spinel, ilmenite, magnetite, and serpentine minerals.
Representetive clinochlore analyses
Sample | 46 | 69
Mineral | Cln | Cln
Type of rock | Ultrama | Ultrama
| Matrix | Matrix
SiO2 | 29.63 | 28.32
TiO2 | 0.07 | 0.12
Al2O3 | 19.02 | 20.65
Cr2O3 | 2.93 | 1.53
FeO* | 3.02 | 2.58
MgO | 31.12 | 32.63
MnO | 0.03 | 0.01
CaO | 0.02 | 0.02
NiO | 0.38 | 0.52
Na2O | 0 | 0.01
K2O | 0.01 | 0.01
Total | 86.23 | 86.4
basis of oxygen 28
Si | 5.692536 | 5.416147
AlIV | 3.693344 | 3.345502
AlVI | 0.6133129 | 1.308997
Ti | 0.0101133 | 0.01725835
Cr | 0.4450584 | 0.231347
Fe+3 | 0 | 0
Fe+2 | 0.485218 | 0.4126414
Mg | 8.912966 | 9.302996
Mn | 0.004881813 | 0.001619881
Ca | 0.004116818 | 0.004098121
Ni | 0.0587221 | 0.07999161
Na | 0 | 0.003708036
K | 0.002450939 | 0.002439808
Total | 19.92272 | 20.12675
XFe | 0.05162891 | 0.04247188

## Srp
Representative serpentine analyses
Sample | 55 | 55 | 55 | 60 | 60 | 60
Mineral | Srp | Srp | Srp | Srp | Srp | Srp
Type of rock | Ultrama | Ultrama | Ultrama | Ultrama | Ultrama | Ultrama
| Matrix | Matrix | Matrix | Matrix | Matrix | Matrix
SiO2 | 39.43 | 39.52 | 38.43 | 38.91 | 39.54 | 38.23
TiO2 | 0.028 | 0.034 | 0.012 | 0.009 | 0.073 | 0
Al2O3 | 1.519 | 1.466 | 1.35 | 1.463 | 1.692 | 1.272
Cr2O3 | 0.087 | 0.039 | 0.045 | 0.074 | 0.07 | 0
FeO* | 6.43 | 7.09 | 9.63 | 7.27 | 5.47 | 9.24
MgO | 36.3 | 34.78 | 34.49 | 35.6 | 37.4 | 34.49
MnO | 0.305 | 0.238 | 0.228 | 0.259 | 0.224 | 0.317
CaO | 0.196 | 0.157 | 0.222 | 0.145 | 0.211 | 0.216
Na2O | 0.013 | 0.023 | 0 | 0 | 0.01 | 0.01
K2O | 0.008 | 0.012 | 0 | 0.02 | 0 | 0
Total | 84.246 | 83.318 | 84.27 | 83.712 | 84.592 | 83.673
Structural formulae on a basis of 9 oxygens
Si | 2.5063 | 2.5431 | 2.487 | 2.5013 | 2.4901 | 2.4887
Ti | 0.0014 | 0.0017 | 0.0006 | 0.0004 | 0.0034 | 0
Al | 0.1138 | 0.1112 | 0.103 | 0.1109 | 0.1256 | 0.0976
Cr | 0.0044 | 0.002 | 0.0023 | 0.0038 | 0.0035 | 0
Fe2+ | 0.3418 | 0.3816 | 0.5212 | 0.3909 | 0.2881 | 0.5031
Mg | 3.4395 | 3.3363 | 3.3273 | 3.4115 | 3.5111 | 3.347
Mn | 0.0164 | 0.013 | 0.0125 | 0.0141 | 0.012 | 0.0175
Ca | 0.0085 | 0.008 | 0.0059 | 0.0075 | 0.0077 | 0.0079
Na | 0.0016 | 0.0028 | 0 | 0 | 0.0012 | 0.0013
K | 0.0006 | 0.001 | 0 | 0.0016 | 0 | 0
Total | 6.4344 | 6.4006 | 6.4598 | 6.4419 | 6.4426 | 6.4631
XFe | 0.1504798 | 0.1693337 | 0.2182684 | 0.1695825 | 0.1275951 | 0.2112966

## Spl
Representetive Spinel analyses
Sample | 46 | 46 | 55 | 55 | 55 | 60 | 60 | 60 | 69 | 69
Mineral | Spl | Spl | Spl | Spl | Spl | Spl | Spl | Spl | Spl | Spl
Type of rock | Ultrama | Ultrama | Ultrama | Ultrama | Ultrama | Ultrama | Ultrama | Ultrama | Ultrama | Ultrama
| Core | Rim | Out. Rim | Inn. Rim | Core | Out. Rim | Inn. Rim | Core | Core | Rim
SiO2 | 0.1 | 0.09 | 0.029 | 0.032 | 0.01 | 0.066 | 0.046 | 0.024 | 0.07 | 0.05
TiO2 | 0.02 | 0.03 | 0.108 | 0.033 | 0.041 | 0.015 | 0.032 | 0.128 | 0.04 | 0.06
Al2O3 | 29.1 | 36.41 | 51.95 | 51.82 | 50.68 | 57.58 | 51.45 | 49.11 | 41.12 | 46.45
Cr2O3 | 25.62 | 23.32 | 10.46 | 10.77 | 11.47 | 7.368 | 11.44 | 12.45 | 19.03 | 13.77
FeO* | 38.63 | 30 | 23.28 | 23.68 | 23.75 | 20.377 | 23.32 | 24.67 | 29.08 | 27.59
MgO | 6.22 | 9.33 | 13.56 | 13.24 | 13.25 | 14.05 | 13.22 | 13.06 | 10.01 | 10.83
MnO | 0.38 | 0.23 | 0.213 | 0.219 | 0.26 | 0.73 | 0.192 | 0.232 | 0.19 | 0.18
CaO | 0 | 0 | 0.008 | 0.01 | 0 | 0 | 0 | 0 | 0 | 0
ZnO | 0.37 | 0.34 | 0.449 | 0.493 | 0.48 | 0.68 | 0.452 | 0.435 | 0.39 | 0.4
Total | 100.07 | 99.75 | 100.056 | 100.297 | 99.94 | 100.87 | 100.152 | 100.109 | 99.93 | 99.33
Structural formulae on a basis of 32 oxygens
Si | 0.02478473 | 0.02140758 | 0.006338498 | 0.00699831 | 0.002201379 | 0.01403439 | 0.01008652 | 0.005310928 | 0.01626441 | 0.01138666
Ti | 0.003728259 | 0.005367083 | 0.01775432 | 0.005428115 | 0.006788449 | 0.002399014 | 0.005277467 | 0.02130399 | 0.006990242 | 0.01027707
AlIV | 8.499772 | 10.20648 | 13.38148 | 13.35582 | 13.14806 | 14.4295 | 13.29533 | 12.80735 | 11.25961 | 12.46643
Cr | 5.020052 | 4.385293 | 1.807444 | 1.862103 | 1.996196 | 1.238637 | 1.983146 | 2.178078 | 3.495618 | 2.479164
Fe3+ | 2.423149 | 1.354679 | 0.7628946 | 0.7572193 | 0.8377683 | 0.2989941 | 0.6907961 | 0.9613441 | 1.198257 | 1.011078
Fe2+ | 5.582786 | 4.612232 | 3.49186 | 3.573181 | 3.534045 | 3.324211 | 3.584984 | 3.603558 | 4.451605 | 4.242814
Mg | 2.298262 | 3.308504 | 4.41848 | 4.316742 | 4.348461 | 4.454006 | 4.321555 | 4.308511 | 3.467363 | 3.676882
Mn | 0.07976393 | 0.04633314 | 0.03942818 | 0.04056263 | 0.04847379 | 0.1314653 | 0.03565526 | 0.04347964 | 0.03738804 | 0.03471663
Ca | 0 | 0 | 0.001873269 | 0.002342961 | 0 | 0 | 0 | 0 | 0 | 0
Zn | 0.06770148 | 0.05970577 | 0.07245143 | 0.07959804 | 0.07800965 | 0.1067507 | 0.07317022 | 0.0710658 | 0.06689862 | 0.06725097
Total | 24 | 24 | 24 | 24 | 24 | 24 | 24 | 24 | 24 | 24
Cr/Fe3+ | 2.071706 | 3.237145 | 2.369193 | 2.459134 | 2.382754 | 4.14268 | 2.870812 | 2.265659 | 2.917252 | 2.452
XFe | 0.7083812 | 0.5822984 | 0.4414298 | 0.4528791 | 0.4483403 | 0.4273745 | 0.4534202 | 0.4554508 | 0.5621446 | 0.5357294
Abbreviations: Ultram = Ultramafic rock; Out.Rim = Outer rim; Inn.Rim = Inner rim.

## Mag
Representetive magnetite analyses
Sample | 46 | 55 | 55 | 60 | 60 | 60 | 69
Mineral | Mag | Mag | Mag | Mag | Mag | Mag | Mag
Type of rock | Ultrama | Ultrama | Ultrama | Ultrama | Ultrama | Ultrama | Ultrama
| Matrix | Matrix | Matrix | Out. Rim | Inn. Rim | Core | Matrix
SiO2 | 0.08 | 0 | 0.0515603 | 0.04315849 | 0.0705055 | 0.02209895 | 0.06
TiO2 | 0.08 | 1.08 | 1.289007 | 1.247385 | 1.331186 | 1.294367 | 0.18
Al2O3 | 1.35 | 0.92 | 0.7418369 | 0.764221 | 2.020456 | 2.020475 | 1.08
Cr2O3 | 8.05 | 2.75 | 3.916837 | 4.058221 | 6.760456 | 6.970475 | 6.25
FeO* | 90.2 | 94.01 | 93.88183 | 93.12759 | 89.12106 | 88.95352 | 92.25
MgO | 0.55 | 1.23 | 0.4608859 | 0.4442166 | 0.7734559 | 0.8323937 | 0.56
MnO | 0.09 | 0.01 | 0.07576207 | 0.06315876 | 0.1220692 | 0.09050045 | 0.08
CaO | 0.08 | 0.01 | 0.01788827 | 0 | 0.0199941 | 0.04525023 | 0.06
ZnO | 0.06 | 0.03 | 0.08207558 | 0.05157965 | 0.06313926 | 0.04735489 | 0.05
Total | 100.54 | 100.04 | 100.5177 | 99.79953 | 100.2823 | 100.2764 | 100.57
Structural formulae on a basis 32 oxygens
Si | 0.02270967 | 0 | 0.01467463 | 0.0123728 | 0.0199912 | 0.006264004 | 0.01703108
Ti | 0.01708058 | 0.2305604 | 0.27593 | 0.2689642 | 0.2838877 | 0.2759496 | 0.03842867
Al | 0.4516319 | 0.3077422 | 0.2488228 | 0.2581968 | 0.6751425 | 0.6749383 | 0.3612808
Cr | 1.806598 | 0.6170875 | 0.8813169 | 0.9197768 | 1.515433 | 1.562024 | 1.402542
Fe3+ | 13.66219 | 14.61405 | 14.28865 | 14.25935 | 13.20167 | 13.19861 | 14.12526
Fe2+ | 7.748489 | 7.698355 | 8.054088 | 8.065231 | 7.928329 | 7.885087 | 7.770528
Mg | 0.23276 | 0.5204741 | 0.1955555 | 0.1898548 | 0.3269462 | 0.35175 | 0.2369758
Mn | 0.02163725 | 0.002403853 | 0.01826174 | 0.01533466 | 0.02931304 | 0.02172551 | 0.01923179
Ca | 0.02432947 | 0.003040823 | 0.005454336 | 0 | 0.006073509 | 0.01374115 | 0.01824585
Zn | 0.01257431 | 0.006286409 | 0.01724558 | 0.01091673 | 0.01321684 | 0.009909632 | 0.01047788
Total | 24 | 24 | 24 | 24 | 24 | 24 | 24
XFe | 0.9708366 | 0.936673 | 0.9762953 | 0.9770015 | 0.9603955 | 0.9572955 | 0.9704058

## Ilm
Representetive ilmenite analyses
Sample | 46 | 55 | 60 | 60 | 60 | 69
Mineral | Ilm | Ilm | Ilm | Ilm | Ilm | Ilm
Type of rock | Ultrama | Ultrama | Ultrama | Ultrama | Ultrama | Ultrama
| Matrix | Matrix | Out.Rim | Core | Matrix | Matrix
SiO2 | 0.046 | 0.017 | 0.036 | 0.01 | 0.023 | 0.053
TiO2 | 49.09 | 52.24 | 51.69 | 51.64 | 51.94 | 50.79
Al2O3 | 0.04 | 0.043 | 0.057 | 0.048 | 0.067 | 0.059
FeO* | 44.86 | 41.4 | 41.41 | 41.53 | 41.51 | 42.86
MgO | 4.31 | 4.77 | 5.14 | 4.9 | 4.89 | 4.81
MnO | 0.691 | 0.687 | 0.677 | 0.745 | 0.728 | 0.706
ZnO | 0.01 | 0.042 | 0 | 0.023 | 0.019 | 0
Total | 99.037 | 99.199 | 99.009 | 98.896 | 99.176 | 99.278
Structural formulae on a basis of 6 oxygens
Si | 0.00233036 | 0.0008 | 0.0018 | 0.0005 | 0.0011 | 0.002647503
Ti | 1.811059 | 1.923327 | 1.900094 | 1.904059 | 1.910188 | 1.865017
Al | 0.002388115 | 0.0025 | 0.0033 | 0.0028 | 0.0039 | 0.003473303
Fe3+ | 0.3710566 | 0.1492003 | 0.19301 | 0.1881282 | 0.1735147 | 0.2613971
Total | 2.186834 | 2.075828 | 2.098204 | 2.095487 | 2.088702 | 2.132535
Fe2+ | 1.468911 | 1.545378 | 1.49932 | 1.514294 | 1.523705 | 1.48832
Mg | 0.3151736 | 0.3480979 | 0.3745111 | 0.3581156 | 0.3564642 | 0.3500923
Mn | 0.02870546 | 0.0284809 | 0.02802232 | 0.03093124 | 0.03014757 | 0.02919148
Zn | 0.0005254963 | 0.002202568 | 0 | 0.001207959 | 0.0009953085 | 0
Total | 1.813316 | 1.92416 | 1.901853 | 1.904549 | 1.911312 | 1.867604
XFe | 0.8233415 | 0.8161593 | 0.8001362 | 0.8087408 | 0.8104085 | 0.8095682

## Opx-Ol
Representetive orthopyroxene and olivin analyses
Sample | 55 | 55 | 55 | 60 | 60 | 60 | 46 | 55 | 55 | 60 | 60 | 69
Mineral | Opx | Opx | Opx | Opx | Opx | Opx | Ol | Ol | Ol | Ol | Ol | Ol
Type of rock | Ultrama | Ultrama | Ultrama | Ultrama | Ultrama | Ultrama | Ultrama | Ultrama | Ultrama | Ultrama | Ultrama | Ultrama
| Matrix | Matrix | Matrix | Out. Rim | Core | Matrix | Matrix | Rim | Core | Rim | Core | Matrix
SiO2 | 54.53 | 54.77 | 54.61 | 55.03 | 54.68 | 54.66 | 41.03 | 39.35 | 39.71 | 39.28 | 39.42 | 40.65
TiO2 | 0.059 | 0.055 | 0.078 | 0.014 | 0.021 | 0.088 | 0 | 0 | 0 | 0.018 | 0.012 | 0
Al2O3 | 1.844 | 1.717 | 2.03 | 1.34 | 1.855 | 2.02 | - | - | - | - | - | -
Cr2O3 | 0.081 | 0.029 | 0.059 | 0.055 | 0.074 | 0.064 | - | - | - | - | -
FeO* | 11.17 | 10.92 | 11.01 | 11.22 | 10.79 | 11 | 18.02 | 16.22 | 16.46 | 16.21 | 16.29 | 16.56
MgO | 31.1 | 31.4 | 30.78 | 31.32 | 31.29 | 30.83 | 41.12 | 44.15 | 43.43 | 44.28 | 43.84 | 42.65
MnO | 0.313 | 0.32 | 0.349 | 0.326 | 0.319 | 0.316 | 0.48 | 0.318 | 0.291 | 0.31 | 0.353 | 0.36
CaO | 0.196 | 0.157 | 0.222 | 0.145 | 0.211 | 0.216 | 0.01 | 0.014 | 0.02 | 0 | 0 | 0.01
NiO | - | - | - | - | - | - | 0.12 | 0.282 | 0.26 | 0.273 | 0.252 | 0.2
Total | 99.292 | 99.368 | 99.139 | 99.449 | 99.241 | 99.194 | 100.78 | 100.334 | 100.171 | 100.371 | 100.167 | 100.43
| Structural formulae on a basis of 6 oxygens | [5 empty] | Structural formulae on a basis of 4 oxygens
Si | 1.94 | 1.944 | 1.943 | 1.954 | 1.942 | 1.943 | 1.032633 | 0.992 | 1.003 | 0.99 | 0.996 | 1.02138
Ti | 0.0016 | 0.0015 | 0.0021 | 0.0004 | 0.0006 | 0.0023 | 0 | 0 | 0 | 0.0003 | 0.0002 | 0
Al | 0.0773 | 0.0718 | 0.08 | 0.0561 | 0.0776 | 0.084 | 0 | - | 0 | - | - | 0
Cr | 0.0023 | 0.0008 | 0.0017 | 0.0015 | 0.0021 | 0.0018 | 0 | - | 0 | - | - | 0
Fe2+ | 0.332 | 0.324 | 0.328 | 0.333 | 0.321 | 0.327 | 0.3792296 | 0.342 | 0.347 | 0.342 | 0.344 | 0.3479286
Mg | 1.649 | 1.661 | 1.633 | 1.657 | 1.657 | 1.634 | 1.542845 | 1.66 | 1.634 | 1.664 | 1.651 | 1.597609
Mn | 0.0094 | 0.0096 | 0.0105 | 0.0098 | 0.0096 | 0.0095 | 0.01023115 | 0.0068 | 0.0062 | 0.0066 | 0.0075 | 0.00766069
Ca | 0.0075 | 0.006 | 0.0085 | 0.0055 | 0.008 | 0.0082 | 0.0002696287 | 0.0004 | 0.0005 | 0 | 0 | 0.0002691836
Ni | - | - | - | - | - | - | 0.002429366 | 0.0057 | 0.0053 | 0.0055 | 0.0051 | 0.004042259
Total | 4.0191 | 4.0188 | 4.0118 | 4.0174 | 4.018 | 4.0099 | 2.967637 | 3.0078 | 2.9968 | 3.0092 | 3.0039 | 2.97889
XFe | 0.1675921 | 0.1632242 | 0.1672616 | 0.1673367 | 0.1622851 | 0.1667517 | 0.1973022 | 0.1708292 | 0.1751641 | 0.1704885 | 0.1724311 | 0.1788341

## Hbl
Representetive amphibole analyses
Sample | 46 | 55 | 55 | 60 | 60 | 69
Mineral | Tr | Hbl | Hbl | Hbl | Hbl | Tr
Type of rock | Ultrama | Ultrama | Ultrama | Ultrama | Ultrama | Ultrama
| Matrix | Core | Rim | Core | Rim | Matrix
SiO2 | 57.43 | 50.51 | 50.28 | 51.07 | 48.87 | 54.42
TiO2 | 0.08 | 0.361 | 0.347 | 0.377 | 0.462 | 0.17
Al2O3 | 1.35 | 7.97 | 8.45 | 6.57 | 8.57 | 1.92
Cr2O3 | 0.13 | 0.205 | 0.255 | 0.34 | 0 | 0.8
FeO* | 2.23 | 4.88 | 4.97 | 6.52 | 5.4 | 2.65
MgO | 23.21 | 19.39 | 19.05 | 19.36 | 18.86 | 25.37
MnO | 0.09 | 0.16 | 0.102 | 0.042 | 0.078 | 0.13
CaO | 12.14 | 12.57 | 12.44 | 11.45 | 12.31 | 11.1
Na2O | 0.18 | 0.659 | 0.666 | 0.637 | 0.715 | 0.2
K2O | 0.11 | 0.313 | 0.367 | 0.252 | 0.371 | 0.13
Total | 96.95 | 97.018 | 96.928 | 96.62 | 95.716 | 96.89
Structural formulae on a basis of 23 oxygens
Si | 7.894661 | 7.113 | 7.0871 | 7.228145 | 7.007 | 7.455963
AlIV | 0.1053388 | 0.887 | 0.9129 | 0.7718553 | 0.993 | 0.3100106
AlVI | 0.1133661 | 0.4359 | 0.491 | 0.3240082 | 0.456 | 0
Ti | 0.008271353 | 0.0382 | 0.0368 | 0.04013231 | 0.0499 | 0.01751806
Cr | 0.01412807 | 0.0228 | 0.0285 | 0.03804388 | 0 | 0.0866523
Fe+3 | 0 | 0.184365 | 0.1773601 | 0.1092561 | 0.1833051 | 0.3035947
Fe+2 | 0.2563319 | 0.390335 | 0.4085399 | 0.6623786 | 0.4636949 | 0
Mg | 4.756579 | 4.0704 | 4.0027 | 4.084992 | 4.032 | 5.181918
Mn | 0.01047794 | 0.0191 | 0.0122 | 0.005034415 | 0.0095 | 0.01508437
Ca | 1.787867 | 1.8967 | 1.8788 | 1.736155 | 1.892 | 1.629259
Na | 0.04797064 | 0.18 | 0.1821 | 0.1747869 | 0.1989 | 0.05312312
K | 0.01928841 | 0.0563 | 0.066 | 0.04549572 | 0.0678 | 0.02271944
Total | 15.01428 | 15.2942 | 15.284 | 15.22028 | 15.3724 | 15.07584
XFe | 0.05113435 | 0.08750463 | 0.09261339 | 0.1395254 | 0.103142 | 0